## Dataset
|  | ANODE | [16 empty] | CATHODE | [12 empty] | ELECTROLYTE
Author & Year & Journal | Article Name | Anode.Group | Anode.Crystal Structure | Anode.Synthesis Method | Anode.Production Atmosphere | Anode.Heat treatment | Anode.Synthesis Temperature(oC) | Anode.Ball milling time (h) | Anode.Doping element | Anode.Functional group treatment | Anode.Structure | ANODE | Anode.Addition Matrix thickness (nm) | Anode.Conductive Agent | Anode.Binder | Anode.Conductive Agent w% | Anode.Binder w% | Anode.Loading (mg/cm2) | Cathode.Group | Cathode.Crystal | Cathode.Synthesis Method | Cathode.Synthesis Temperature(oC) | Cathode.Ball milling time (h) | Cathode.Structure | Cathode.Addition Matrix % | Cathode.Addition Matrix thickness (nm) | Cathode.Conductive Agent | Cathode.Binder | Cathode.Conductive Agent w% | CATHODE | Cathode.Loading (mg/cm2) | Salt | Salt Concentration (mol/L) | Temperature (oC) | Solvent | Solvent Volume Ratio | Additive | Additive w% | seperator | peak discharge capacity. (mAh/g) | peak discharge capacity retention (%80) cycle number
Jun Liu et. Al,2012, Nanoletter | Sodium Ion Insertion in Hollow Carbon Nanowires for Battery Applications | Carbon | Amorphous phase | pyrolysis | N2 | single step | 1150 | 0 |  |  | bare | 0 | 0 | Super P carbon | PVDF | 10 | 10 | not mention | metalic sodium | cubic |  |  | 0 | bare | 0 | 0 | [5 empty] | NaCIO4 | 1 | 25 | EC-EMC | 1 |  | 0 | polymer | 399.074 | 400
Jian Liu et. Al, 2014, Material Science | Mesoporous carbon with large pores as anode for Na-ion batteries | Carbon | Amorphous phase | carbonization | N2 | two step | 600 | 0 |  |  | bare | 0 | 0 | unspecified carbon black | PVDF | 10 | 10 | not mention | metalic sodium | cubic |  |  | 0 | bare | 0 | 0 | [5 empty] | NaCIO4 | 1 | 25 | EC-PC | 1 |  | 0 | glass | 195.0276 | 5
Yan Yu et. Al,2017, Advance Science News | Sodium-Ion Batteries: Improving the Rate Capability of 3D Interconnected Carbon Nanofibers Thin Film by Boron, Nitrogen Dual-Doping | Carbon | Amorphous phase | carbonization | Ar | two step | 1000 | 0 |  |  | bare | 0 | 0 |  |  | 0 | 0 | not mention | metalic sodium | cubic |  |  | 0 | bare | 0 | 0 | [5 empty] | NaCIO4 | 1 | 25 | EC-DEC | 1 | FEC | 5 | glass | 413 | 5
Yan Yu et. Al,2017, Advance Science News | Sodium-Ion Batteries: Improving the Rate Capability of 3D Interconnected Carbon Nanofibers Thin Film by Boron, Nitrogen Dual-Doping | Carbon | Amorphous phase | carbonization | Ar | two step | 1000 | 0 | boron+nitrogen |  | bare | 0 | 0 |  |  | 0 | 0 | not mention | metalic sodium | cubic |  |  | 0 | bare | 0 | 0 | [5 empty] | NaCIO4 | 1 | 25 | EC-DEC | 1 | FEC | 5 | glass | 670 | 5
Yan Yu et. Al,2017, Advance Science News | Sodium-Ion Batteries: Improving the Rate Capability of 3D Interconnected Carbon Nanofibers Thin Film by Boron, Nitrogen Dual-Doping | Carbon | Amorphous phase | carbonization | Ar | two step | 1000 | 0 | boron+nitrogen |  | bare | 0 | 0 |  |  | 0 | 0 | not mention | metalic sodium | cubic |  |  | 0 | bare | 0 | 0 | [5 empty] | NaCIO4 | 1 | 25 | EC-DEC | 1 | FEC | 5 | glass | 759 | 36
Yan Yu et. Al,2017, Advance Science News | Sodium-Ion Batteries: Improving the Rate Capability of 3D Interconnected Carbon Nanofibers Thin Film by Boron, Nitrogen Dual-Doping | Carbon | Amorphous phase | carbonization | Ar | two step | 1000 | 0 | boron+nitrogen |  | bare | 0 | 0 |  |  | 0 | 0 | not mention | metalic sodium | cubic |  |  | 0 | bare | 0 | 0 | [5 empty] | NaCIO4 | 1 | 25 | EC-DEC | 1 | FEC | 5 | glass | 862 | 4
Yan Yu et. Al,2017, Advance Science News | Sodium-Ion Batteries: Improving the Rate Capability of 3D Interconnected Carbon Nanofibers Thin Film by Boron, Nitrogen Dual-Doping | Carbon | Amorphous phase | carbonization | Ar | two step | 1000 | 0 | boron+nitrogen |  | bare | 0 | 0 |  |  | 0 | 0 | not mention | metalic sodium | cubic |  |  | 0 | bare | 0 | 0 | [5 empty] | NaCIO4 | 1 | 25 | EC-DEC | 1 | FEC | 5 | glass | 331 | 1000
Xiao-Jun Lv, 2014, RSC Advances Communication | N-doped ordered mesoporous carbon as a high performance anode material in sodium ion batteries at room temperature | Carbon | Amorphous phase | carbonization | Ar | single step | 900 | 0 |  |  | bare | 0 | 0 |  |  | 0 | 0 | not mention | metalic sodium | cubic |  |  | 0 | bare | 0 | 0 | [5 empty] | NaCIO4 | 1 | 25 | EC-DMC | 1 |  | 0 | polymer | 242 | 45
Xiao-Jun Lv, 2014, RSC Advances Communication | N-doped ordered mesoporous carbon as a high performance anode material in sodium ion batteries at room temperature | Carbon | Amorphous phase | carbonization | Ar | single step | 900 | 0 | Nitrogen |  | bare | 0 | 0 |  |  | 0 | 0 | not mention | metalic sodium | cubic |  |  | 0 | bare | 0 | 0 | [5 empty] | NaCIO4 | 1 | 25 | EC-DMC | 1 |  | 0 | polymer | 423 | 45
Yan Yu et. Al.,, 2014, RSC Nanoscale | Nitrogen doped porous carbonfibres as anode materials for sodium ion batteries with excellent rate performance | Carbon | Amorphous phase | pyrolysis | Ar | two step | 650 | 0 | Nitrogen | KOH | bare | 0 | 0 | Super P carbon | PVDF | 10 | 10 | 2 | metalic sodium | cubic |  |  | 0 | bare | 0 | 0 | [5 empty] | NaCIO4 | 1 | 25 | PC |  |  | 0 | glass | 337 | 100
Yan Yu et. Al., 2014, RSC Nanoscale | Nitrogen doped porous carbonfibres as anode materials for sodium ion batteries with excellent rate performance | Carbon | Amorphous phase | pyrolysis | Ar | single step | 650 | 0 | Nitrogen | KOH | bare | 0 | 0 | Super P carbon | PVDF | 10 | 10 | 2 | metalic sodium | cubic |  |  | 0 | bare | 0 | 0 | [5 empty] | NaCIO4 | 1 | 25 | PC |  |  | 0 | glass | 311 | 100
Yan Yu et. Al., 2014, RSC Nanoscale | Nitrogen doped porous carbonfibres as anode materials for sodium ion batteries with excellent rate performance | Carbon | Amorphous phase | pyrolysis | Ar | single step | 650 | 0 | Nitrogen | KOH | bare | 0 | 0 | Super P carbon | PVDF | 10 | 10 | 2 | metalic sodium | cubic |  |  | 0 | bare | 0 | 0 | [5 empty] | NaCIO4 | 1 | 25 | PC |  |  | 0 | glass | 307 | 100
Yan Yu et. Al., 2014, RSC Nanoscale | Nitrogen doped porous carbonfibres as anode materials for sodium ion batteries with excellent rate performance | Carbon | Amorphous phase | pyrolysis | Ar | two step | 650 | 0 | Nitrogen | KOH | bare | 0 | 0 | Super P carbon | PVDF | 10 | 10 | 2 | metalic sodium | cubic |  |  | 0 | bare | 0 | 0 | [5 empty] | NaCIO4 | 1 | 25 | PC |  |  | 0 | glass | 113 | 100
Andrea Balducci et. Al.,2018. Batteries&Supercap | Protic and Aprotic Ionic Liquids in Combination with Hard Carbon for Lithium‐Ion and Sodium‐Ion Batteries | Carbon | Amorphous phase | pyrolysis | Ar | single step | 800 | 0 |  |  | bare | 0 | 0 | Super P carbon | PVDF | 5 | 5 | 2 | metalic sodium | cubic |  |  | 0 | bare | 0 | 0 | [5 empty] | NaTFSI | 0.5 | 25 | Pyr14TFSI |  |  | 0 | glass | 150 | 55
Andrea Balducci et. Al.,2018. Batteries&Supercap | Protic and Aprotic Ionic Liquids in Combination with Hard Carbon for Lithium‐Ion and Sodium‐Ion Batteries | Carbon | Amorphous phase | pyrolysis | Ar | single step | 800 | 0 |  |  | bare | 0 | 0 | Super P carbon | PVDF | 5 | 5 | 2 | metalic sodium | cubic |  |  | 0 | bare | 0 | 0 | [5 empty] | NaTFSI | 0.5 | 25 | Pyr14TFSI |  | VEC | 2 | glass | 153.4 | 55
Shinji Kawasaki.2016. RSC Advances | Sodium ion battery anode properties of designed graphene-layers synthesized from polycyclic aromatic hydrocarbons graphene-layers synthesized from polycyclic aromatic hydrocarbons | Carbon | Amorphous phase | polymerization | Air | single step | 600 | 0 |  |  | bare | 0 | 0 |  | PVDF | 0 | 10 | not mention | metalic sodium | cubic |  |  | 0 | bare | 0 | 0 | [5 empty] | NaCIO4 | 0.5 | 25 | EC-DC | 1 |  | 0 | polymer | 111 | 2
Shinji Kawasaki.2016. RSC Advances | Sodium ion battery anode properties of designed graphene-layers synthesized from polycyclic aromatic hydrocarbons graphene-layers synthesized from polycyclic aromatic hydrocarbons | Carbon | Amorphous phase | polymerization | Air | single step | 600 | 0 |  |  | bare | 0 | 0 |  | PVDF | 0 | 10 | not mention | metalic sodium | cubic |  |  | 0 | bare | 0 | 0 | [5 empty] | NaCIO4 | 0.5 | 25 | EC-DC | 1 |  | 0 | polymer | 106 | 2
Shinji Kawasaki,2013, Material Express | Sodium ion battery anode properties of empty and C60-inserted single-walled carbon nanotubes | Carbon | Amorphous phase | electrochemical deposition | Air | two step | 450 | 0 |  |  | bare | 0 | 0 |  |  | 0 | 0 | not mention | metalic sodium | cubic |  |  | 0 | bare | 0 | 0 | [5 empty] | NaCIO4 | 0.5 | 25 | EC-DEC | 1 |  | 0 | polymer | 159.51 | 4 +
Shinji Kawasaki,2013, Material Express | Sodium ion battery anode properties of empty and C60-inserted single-walled carbon nanotubes | Carbon | Amorphous phase | electrochemical deposition | Air | two step | 1200 | 0 |  |  | bare | 0 | 0 |  |  | 0 | 0 | not mention | metalic sodium | cubic |  |  | 0 | bare | 0 | 0 | [5 empty] | NaCIO4 | 0.5 | 25 | EC-DEC | 1 |  | 0 | polymer | 188.68 | 3
Shinji Kawasaki,2013, Material Express | Sodium ion battery anode properties of empty and C60-inserted single-walled carbon nanotubes | Carbon | Amorphous phase | electrochemical deposition | Air | two step | 650 | 0 |  |  | bare | 0 | 0 |  |  | 0 | 0 | not mention | metalic sodium | cubic |  |  | 0 | bare | 0 | 0 | [5 empty] | NaCIO4 | 0.5 | 25 | EC-DEC | 1 |  | 0 | polymer | 184.56 | 4 +
Shinji Kawasaki,2013, Material Express | Sodium ion battery anode properties of empty and C60-inserted single-walled carbon nanotubes | Carbon | Amorphous phase | electrochemical deposition | Air | two step | 450 | 0 |  |  | bare | 0 | 0 |  |  | 0 | 0 | not mention | metalic sodium | cubic |  |  | 0 | bare | 0 | 0 | [5 empty] | NaCIO4 | 0.5 | 25 | EC-DEC | 1 |  | 0 | polymer | 100 | 10
Liangbing Hu, 2016, ACS Appl. Mater. Interfaces | High Temperature Carbonized Grass as a High Performance Sodium Ion Battery Anode | Carbon | Amorphous phase | carbonization | Ar | single step | 1000 | 0 |  |  | bare | 0 | 0 | Super P carbon | PVDF | 10 | 10 | 0.5 | metalic sodium | cubic |  |  | 0 | bare | 0 | 0 | [5 empty] | NaCIO4 | 1 | 25 | EC-DEC | 1 |  | 0 | not mention |  | 13
Liangbing Hu, 2016, ACS Appl. Mater. Interfaces | High Temperature Carbonized Grass as a High Performance Sodium Ion Battery Anode | Carbon | Amorphous phase | carbonization | Ar | two step | 2050 | 0 |  |  | bare | 0 | 0 | Super P carbon | PVDF | 10 | 10 | 0.5 | metalic sodium | cubic |  |  | 0 | bare | 0 | 0 | [5 empty] | NaCIO4 | 1 | 25 | EC-DEC | 1 |  | 0 | not mention | 262.62 | 686
Xueliang Sun,2017, Nanoresearch | Utilizing the full capacity of unspecified carbon black as anode for Na-ion batteries via solvent co-intercalation | Carbon | Amorphous phase |  |  |  |  | 0 |  |  | bare | 0 | 0 | acetylene black | PVDF | 10 | 10 | 0.8 | metalic sodium | cubic |  |  | 0 | bare | 0 | 0 | [5 empty] | NaCF3SO3 | 1 | 25 | EC-DEC | 1 |  | 0 | polymer | 133 | 6
Xueliang Sun,2017, Nanoresearch | Utilizing the full capacity of unspecified carbon black as anode for Na-ion batteries via solvent co-intercalation | Carbon | Amorphous phase |  |  |  |  | 0 |  |  | bare | 0 | 0 | acetylene black | PVDF | 10 | 10 | 0.8 | metalic sodium | cubic |  |  | 0 | bare | 0 | 0 | [5 empty] | NaCF3SO3 | 1 | 25 | DEGDME |  |  | 0 | polymer | 238 | 100 +
Xueliang Sun,2017, Nanoresearch | Utilizing the full capacity of unspecified carbon black as anode for Na-ion batteries via solvent co-intercalation | Carbon | Amorphous phase |  |  |  |  | 0 |  |  | bare | 0 | 0 | acetylene black | PVDF | 10 | 10 | 0.8 | metalic sodium | cubic |  |  | 0 | bare | 0 | 0 | [5 empty] | NaCF3SO3 | 1 | 25 | DEGDME |  |  | 0 | polymer | 127.32 | 75
Shouwu Guo,2017, Scientific Report | Micro-nano structure hard carbon as a high performance anode material for sodium-ion batteries as a high performance anode material for sodium-ion batteries | Carbon | Amorphous phase | pyrolysis | Ar | single step | 800 | 0 |  |  | bare | 0 | 0 | Super P carbon | PVDF | 10 | 10 | not mention | metalic sodium | cubic |  |  | 0 | bare | 0 | 0 | [5 empty] | NaCIO4 | 1 | 25 | EC-PC | 1 |  | 0 | glass | 136 | 20 +
Shouwu Guo,2017, Scientific Report | Micro-nano structure hard carbon as a high performance anode material for sodium-ion batteries as a high performance anode material for sodium-ion batteries | Carbon | Amorphous phase | pyrolysis | Ar | single step | 800 | 0 |  | KOH | bare | 0 | 0 | Super P carbon | PVDF | 10 | 10 | not mention | metalic sodium | cubic |  |  | 0 | bare | 0 | 0 | [5 empty] | NaCIO4 | 1 | 25 | EC-PC | 1 |  | 0 | glass | 94 | 11
Shouwu Guo,2017, Scientific Report | Micro-nano structure hard carbon as a high performance anode material for sodium-ion batteries as a high performance anode material for sodium-ion batteries | Carbon | Amorphous phase | pyrolysis | Ar | two step | 800 | 0 |  | KOH | bare | 0 | 0 | Super P carbon | PVDF | 10 | 10 | not mention | metalic sodium | cubic |  |  | 0 | bare | 0 | 0 | [5 empty] | NaCIO4 | 1 | 25 | EC-PC | 1 |  | 0 | glass | 323 | 100 +
Pei Kang Shen et. al.,2018, Journal of Powersource | Low temperature synthesis of polyhedral hollow porous carbon with high rate capability and long-term cycling stability as Li-ion and Na-ion battery anode material | Carbon | Amorphous phase | chemical reduction | N2 | two step | 500 | 0 |  | KOH | bare | 0 | 0 | Super P carbon | PVDF | 10 | 10 | 0.6 | metalic sodium | cubic |  |  | 0 | bare | 0 | 0 | [5 empty] | NaCIO4 | 1 | 25 | EC-DEC | 1 |  | 0 | glass | 227 | 2000 +
Pei Kang Shen et. al.,2018, Journal of Powersource | Low temperature synthesis of polyhedral hollow porous carbon with high rate capability and long-term cycling stability as Li-ion and Na-ion battery anode material | Carbon | Amorphous phase | chemical reduction | N2 | two step | 500 | 0 |  | KOH | bare | 0 | 0 | Super P carbon | PVDF | 10 | 10 | 0.6 | metalic sodium | cubic |  |  | 0 | bare | 0 | 0 | [5 empty] | NaCIO4 | 1 | 25 | EC-DEC | 1 |  | 0 | glass | 181 | 9000 +
Yang Wen et al.,2013, Nature Communications | Expanded graphite as superior anode for sodium-ion batteries | Carbon | Amorphous phase |  |  |  |  | 0 |  |  | bare | 0 | 0 |  | Na alginate | 0 | 15 | 0.5 | metalic sodium | cubic |  |  | 0 | bare | 0 | 0 | [5 empty] | NaCIO4 | 1 | 25 | PC |  |  | 0 | not mention | 14 | 30 +
Yang Wen et al.,2013, Nature Communications | Expanded graphite as superior anode for sodium-ion batteries | Carbon | Amorphous phase | hummer | aqueous | single step | 98 | 0 |  |  | bare | 0 | 0 |  | Na alginate | 0 | 15 | 0.5 | metalic sodium | cubic |  |  | 0 | bare | 0 | 0 | [5 empty] | NaCIO4 | 1 | 25 | PC |  |  | 0 | not mention | 174 | 23
Yang Wen et al.,2013, Nature Communications | Expanded graphite as superior anode for sodium-ion batteries | Carbon | Amorphous phase | chemical reduction | Air | two step | 600 | 0 |  |  | bare | 0 | 0 |  | Na alginate | 0 | 15 | 0.5 | metalic sodium | cubic |  |  | 0 | bare | 0 | 0 | [5 empty] | NaCIO4 | 1 | 25 | PC |  |  | 0 | not mention | 334 | 30 +
Yang Wen et al.,2013, Nature Communications | Expanded graphite as superior anode for sodium-ion batteries | Carbon | Amorphous phase | chemical reduction | Air | two step | 600 | 0 |  |  | bare | 0 | 0 |  | Na alginate | 0 | 15 | 0.5 | metalic sodium | cubic |  |  | 0 | bare | 0 | 0 | [5 empty] | NaCIO4 | 1 | 25 | PC |  |  | 0 | not mention | 104 | 30
Yang Wen et al.,2013, Nature Communications | Expanded graphite as superior anode for sodium-ion batteries | Carbon | Amorphous phase | chemical reduction | Air | two step | 600 | 0 |  |  | bare | 0 | 0 |  | Na alginate | 0 | 15 | 0.5 | metalic sodium | cubic |  |  | 0 | bare | 0 | 0 | [5 empty] | NaCIO4 | 1 | 25 | PC |  |  | 0 | not mention | 210 | 1113
Yuliang Cao et al., 2018,ACS Appl. Mater. Interfaces | High Capacity and Cycle-Stable Hard Carbon Anode for Nonflammable Sodium-Ion Batteries | Carbon | Amorphous phase |  |  |  |  | 0 |  |  | bare | 0 | 0 | Super P carbon | PAA | 10 | 10 | 1.5 | metalic sodium | cubic |  |  | 0 | bare | 0 | 0 | [5 empty] | NaCIO4 | 2.5 | 25 | Trimethyle phosphate |  |  | 0 | glass | 179 | 78
Yuliang Cao et al., 2018,ACS Appl. Mater. Interfaces | High Capacity and Cycle-Stable Hard Carbon Anode for Nonflammable Sodium-Ion Batteries | Carbon | Amorphous phase |  |  |  |  | 0 |  |  | bare | 0 | 0 | Super P carbon | PAA | 10 | 10 | 1.5 | metalic sodium | cubic |  |  | 0 | bare | 0 | 0 | [5 empty] | NaCIO4 | 2.5 | 25 | Trimethyle phosphate |  | FEC | 5 | glass | 87.98 | 1500 +
StefanoPasserini et al., 2016, ChemElectroChem | Apple-Biowaste-Derived Hard Carbon as aPowerful Anode Apple-Biowaste-Derived Hard Carbon as aPowerful Anode Material for Na-Ion Batteries | Carbon | Amorphous phase | other | Ar | two step | 1100 | 3 |  | Phosphoric Acid | bare | 0 | 0 | Super C45 | CMC | 10 | 10 | 0.97-1.05 | metalic sodium | cubic |  |  | 0 | bare | 0 | 0 | [5 empty] | NaCIO4 | 1 | 20 | EC-PC | 1 |  | 0 | glass | 247 | 80 +
StefanoPasserini et al., 2016, ChemElectroChem | Apple-Biowaste-Derived Hard Carbon as aPowerful Anode Apple-Biowaste-Derived Hard Carbon as aPowerful Anode Material for Na-Ion Batteries | Carbon | Amorphous phase | other | Ar | two step | 1100 | 3 |  | Phosphoric Acid | bare | 0 | 0 | Super C45 | CMC | 10 | 10 | 0.97-1.05 | metalic sodium | cubic |  |  | 0 | bare | 0 | 0 | [5 empty] | NaCIO4 | 1 | 20 | EC-PC | 1 |  | 0 | glass | 93 | 1000 +
StefanoPasserini et al., 2016, ChemElectroChem | Apple-Biowaste-Derived Hard Carbon as aPowerful Anode Apple-Biowaste-Derived Hard Carbon as aPowerful Anode Material for Na-Ion Batteries | Carbon | Amorphous phase | other | Ar | two step | 1100 | 3 |  | Phosphoric Acid | bare | 0 | 0 | Super C45 | CMC | 10 | 10 | 1 | Metal Oxide | hexagonal | HT-SSR | 800 | 0 | bare | 0 | 0 | Super C45 | PVDF | 10 | 5 | 2.3 | NaCIO4 | 1 | 20 | EC-PC | 1 |  | 0 | glass | 250 | 100 +
Feng Pan et al,2016, ACS Appl. Mater. Interfaces | Cascading Boost Effect on the Capacity of Nitrogen-Doped Graphene Sheets for Li- and Na-Ion Batteries | Carbon | Amorphous phase | hydrothermal | Ar | single step | 850 | 0 | Nitrogen |  | bare | 0 | 0 |  | PVDF | 0 | 30 | 0.3-0.5 | metalic sodium | cubic |  |  | 0 | bare | 0 | 0 | [5 empty] | NaCIO4 | 1 | 25 | EC-DMC | 1 |  | 0 | not mention | 387 | 2
Arenst Andreas Arie et al,2019, FULLERENES, NANOTUBES AND CARBON NANOSTRUCTURES | Rambutan peel based hard carbons as anode materials for sodium ion battery | Carbon | Amorphous phase | hydrothermal | N2 | single step | 800 | 0 |  | NaOH | bare | 0 | 0 | Super P carbon | CMC | 10 | 10 | 1.2 | metalic sodium | cubic |  |  | 0 | bare | 0 | 0 | [5 empty] | NaPF6 | 1 | 25 | PEC |  |  | 0 | polymer | 165 | 100 +
Arenst Andreas Arie et al,2019, FULLERENES, NANOTUBES AND CARBON NANOSTRUCTURES | Rambutan peel based hard carbons as anode materials for sodium ion battery | Carbon | Amorphous phase | hydrothermal | N2 | single step | 1000 | 0 |  | NaOH | bare | 0 | 0 | Super P carbon | CMC | 10 | 10 | 1.2 | metalic sodium | cubic |  |  | 0 | bare | 0 | 0 | [5 empty] | NaPF6 | 1 | 25 | PEC |  |  | 0 | polymer | 265 | 100 +
Arenst Andreas Arie et al,2019, FULLERENES, NANOTUBES AND CARBON NANOSTRUCTURES | Rambutan peel based hard carbons as anode materials for sodium ion battery | Carbon | Amorphous phase | hydrothermal | N2 | single step | 1200 | 0 |  | NaOH | bare | 0 | 0 | Super P carbon | CMC | 10 | 10 | 1.2 | metalic sodium | cubic |  |  | 0 | bare | 0 | 0 | [5 empty] | NaPF6 | 1 | 25 | PEC |  |  | 0 | polymer | 212 | 100 +
Jingying Xie et al., 2018, Sustainable energy & Fuel | N-doped Porous Hard-Carbon Derived from Recycled Separators for Efficient Lithium-Ion and Sodium-Ion Batteries | Carbon | Amorphous phase | pyrolysis | Ar | single step | 900 | 0 | Nitrogen |  | bare | 0 | 0 | Super P carbon | PVDF | 10 | 10 | 2 | metalic sodium | cubic |  |  | 0 | bare | 0 | 0 | [5 empty] | NaPF6 | 1 | 25 | DME |  |  | 0 | glass | 158 | 100 +
Jingying Xie et al., 2018, Sustainable energy & Fuel | N-doped Porous Hard-Carbon Derived from Recycled Separators for Efficient Lithium-Ion and Sodium-Ion Batteries | Carbon | Amorphous phase | pyrolysis | Ar | single step | 900 | 0 | Nitrogen |  | bare | 0 | 0 | Super P carbon | PVDF | 10 | 10 | not mention | Prussian Blue Analoge | monoclinic | chemical synthesis |  | 0 | bare | 0 | 0 | Super P Carbon | PVDF | 10 | 10 | not mention | NaPF6 | 1 | 25 | DME |  |  | 0 | glass | 140 | 10 +
Chuan Wu et al., 2018, ACS Appl. Mater. Interfaces | Expanding Interlayer Spacing of Hard Carbon by Natural K+Doping to Boost Na-Ion Storage | Carbon | Amorphous phase | pyrolysis | Ar | single step | 1100 | 0 |  |  | bare | 0 | 0 | unspecified carbon black | PVDF | 10 | 10 | 0.12 | metalic sodium | cubic |  |  | 0 | bare | 0 | 0 | [5 empty] | NaCIO4 | 1 | 25 | PC |  | FEC | 5 | glass | 328 | 200 +
Chuan Wu et al., 2018, ACS Appl. Mater. Interfaces | Expanding Interlayer Spacing of Hard Carbon by Natural K+Doping to Boost Na-Ion Storage | Carbon | Amorphous phase | acid-leaching | Ar | two step | 1100 | 0 |  | HCI | bare | 0 | 0 | unspecified carbon black | PVDF | 10 | 10 | 0.12 | metalic sodium | cubic |  |  | 0 | bare | 0 | 0 | [5 empty] | NaCIO4 | 1 | 25 | PC |  | FEC | 5 | glass | 251 | 200 +
Hui Xiong et al., 2018. ChemSusChem Communications | Disordered 3D Multi-layer Graphene Anode Material from CO 2 for Sodium-Ion Batteries | Carbon | Amorphous phase | chemical synthesis | Air | single step | 550 | 0 |  |  | bare | 0 | 0 |  | CMC | 0 | 10 | not mention | metalic sodium | cubic |  |  | 0 | bare | 0 | 0 | [5 empty] | NaCIO4 | 1 | 25 | EC-PC | 1 |  | 0 | glass | 126 | 500
Young Soo Yun et al., Small-jounal | Pyrolytic Carbon Nanosheets for Ultrafast and Ultrastable Sodium-Ion Storage | Carbon | Amorphous phase | hydrothermal | Ar | two step | 2000 | 0 |  |  | bare | 0 | 0 |  | PVDF | 0 | 10 | 1.0-2.0 | metalic sodium | cubic |  |  | 0 | bare | 0 | 0 | [5 empty] | NaPF6 | 1 | 25 | DEGDME |  |  | 0 | glass | 124 | 3 +
Young Soo Yun et al., Small-jounal | Pyrolytic Carbon Nanosheets for Ultrafast and Ultrastable Sodium-Ion Storage | Carbon | Amorphous phase | hydrothermal | Ar | two step | 2400 | 0 |  |  | bare | 0 | 0 |  | PVDF | 0 | 10 | 1.0-2.0 | metalic sodium | cubic |  |  | 0 | bare | 0 | 0 | [5 empty] | NaPF6 | 1 | 25 | DEGDME |  |  | 0 | glass | 113 | 3 +
Young Soo Yun et al., Small-jounal | Pyrolytic Carbon Nanosheets for Ultrafast and Ultrastable Sodium-Ion Storage | Carbon | Amorphous phase | hydrothermal | Ar | two step | 2800 | 0 |  |  | bare | 0 | 0 |  | PVDF | 0 | 10 | 1.0-2.0 | metalic sodium | cubic |  |  | 0 | bare | 0 | 0 | [5 empty] | NaPF6 | 1 | 25 | DEGDME |  |  | 0 | glass | 105 | 3 +
Young Soo Yun et al., Small-jounal | Pyrolytic Carbon Nanosheets for Ultrafast and Ultrastable Sodium-Ion Storage | Carbon | Amorphous phase | hydrothermal | Ar | two step | 2800 | 0 |  |  | bare | 0 | 0 |  | PVDF | 0 | 10 | 1.0-2.0 | metalic sodium | cubic |  |  | 0 | bare | 0 | 0 | [5 empty] | NaPF6 | 1 | 25 | DEGDME |  |  | 0 | glass | 97 | 40000 +
Hongshuai Hou et.al., 2017,Electrochimica Acta | Rose-like N-doped Porous Carbon for Advanced Sodium Storage | Carbon | Amorphous phase | polymerization | Ar | single step | 900 | 0 | Nitrogen |  | bare | 0 | 0 | Super P carbon | CMC | 15 | 15 | not mention | metalic sodium | cubic |  |  | 0 | bare | 0 | 0 | [5 empty] | NaCIO4 | 1 | 25 | PC |  | FEC | 5 | polymer | 164 | 100+
Jiayin Li et al,2018. Energy Technology | Controlling the Thickness of Disordered Turbostratic Nanodomains in Hard Carbon with Enhanced Sodium Storage Performance | Carbon | Amorphous phase | polymerization | Ar | two step | 500 | 0 |  | sulfiric Acid | bare | 0 | 0 | Super P carbon | PVDF | 10 | 10 | not mention | metalic sodium | cubic |  |  | 0 | bare | 0 | 0 | [5 empty] | NaCIO4 | 1 | 25 | EC-DEC | 1 |  | 0 | glass | 310 | 7
Jiayin Li et al,2018. Energy Technology | Controlling the Thickness of Disordered Turbostratic Nanodomains in Hard Carbon with Enhanced Sodium Storage Performance | Carbon | Amorphous phase | polymerization | Ar | two step | 600 | 0 |  | sulfiric Acid | bare | 0 | 0 | Super P carbon | PVDF | 10 | 10 | not mention | metalic sodium | cubic |  |  | 0 | bare | 0 | 0 | [5 empty] | NaCIO4 | 1 | 25 | EC-DEC | 1 |  | 0 | glass | 294 | 500 +
Jiayin Li et al,2018. Energy Technology | Controlling the Thickness of Disordered Turbostratic Nanodomains in Hard Carbon with Enhanced Sodium Storage Performance | Carbon | Amorphous phase | polymerization | Ar | two step | 700 | 0 |  | sulfiric Acid | bare | 0 | 0 | Super P carbon | PVDF | 10 | 10 | not mention | metalic sodium | cubic |  |  | 0 | bare | 0 | 0 | [5 empty] | NaCIO4 | 1 | 25 | EC-DEC | 1 |  | 0 | glass | 220 | 2
Husam N. Alshareef et al.,2018. Advanced Energy Materials | Highly Doped 3D Graphene Na-Ion Battery Anode by Laser Scribing Polyimide Films in Nitrogen Ambient | Carbon | Amorphous phase | electrochemical deposition | Air | single step | 1000-1500 | 0 | Nitrogen |  | bare | 0 | 0 |  |  | 0 | 0 | not mention | metalic sodium | cubic |  |  | 0 | bare | 0 | 0 | [5 empty] | NaCIO4 | 1 | 25 | EC-DMC | 1 |  | 0 | polymer | 423 | 10
Husam N. Alshareef et al.,2018. Advanced Energy Materials | Highly Doped 3D Graphene Na-Ion Battery Anode by Laser Scribing Polyimide Films in Nitrogen Ambient | Carbon | Amorphous phase | electrochemical deposition | Air | single step | 1000-1500 | 0 | Nitrogen |  | bare | 0 | 0 |  |  | 0 | 0 | not mention | metalic sodium | cubic |  |  | 0 | bare | 0 | 0 | [5 empty] | NaCIO4 | 1 | 25 | EC-DMC | 1 |  | 0 | polymer | 472 | 38
Husam N. Alshareef et al.,2018. Advanced Energy Materials | Highly Doped 3D Graphene Na-Ion Battery Anode by Laser Scribing Polyimide Films in Nitrogen Ambient | Carbon | Amorphous phase | electrochemical deposition | Ar | single step | 1000-1500 | 0 | Nitrogen |  | bare | 0 | 0 |  |  | 0 | 0 | not mention | metalic sodium | cubic |  |  | 0 | bare | 0 | 0 | [5 empty] | NaCIO4 | 1 | 25 | EC-DMC | 1 |  | 0 | polymer | 482 | 100 +
Husam N. Alshareef et al.,2018. Advanced Energy Materials | Highly Doped 3D Graphene Na-Ion Battery Anode by Laser Scribing Polyimide Films in Nitrogen Ambient | Carbon | Amorphous phase | electrochemical deposition | Ar | single step | 1000-1500 | 0 | Nitrogen |  | bare | 0 | 0 |  |  | 0 | 0 | not mention | metalic sodium | cubic |  |  | 0 | bare | 0 | 0 | [5 empty] | NaCIO4 | 1 | 25 | EC-DMC | 1 |  | 0 | polymer | 157 | 500 +
Husam N. Alshareef et al.,2018. Advanced Energy Materials | Highly Doped 3D Graphene Na-Ion Battery Anode by Laser Scribing Polyimide Films in Nitrogen Ambient | Carbon | Amorphous phase | electrochemical deposition | Ar | single step | 1000-1500 | 0 | Nitrogen |  | bare | 0 | 0 |  |  | 0 | 0 | 0.2 | metalic sodium | cubic |  |  | 0 | bare | 0 | 0 | [5 empty] | NaCIO4 | 1 | 25 | EC-DMC | 1 |  | 0 | polymer | 388 | 20 +
Husam N. Alshareef et al.,2018. Advanced Energy Materials | Highly Doped 3D Graphene Na-Ion Battery Anode by Laser Scribing Polyimide Films in Nitrogen Ambient | Carbon | Amorphous phase | electrochemical deposition | Ar | single step | 1000-1500 | 0 | Nitrogen |  | bare | 0 | 0 |  |  | 0 | 0 | 0.4 | metalic sodium | cubic |  |  | 0 | bare | 0 | 0 | [5 empty] | NaCIO4 | 1 | 25 | EC-DMC | 1 |  | 0 | polymer | 437 | 20 +
Husam N. Alshareef et al.,2018. Advanced Energy Materials | Highly Doped 3D Graphene Na-Ion Battery Anode by Laser Scribing Polyimide Films in Nitrogen Ambient | Carbon | Amorphous phase | electrochemical deposition | Ar | single step | 1000-1500 | 0 | Nitrogen |  | bare | 0 | 0 |  |  | 0 | 0 | 1.2 | metalic sodium | cubic |  |  | 0 | bare | 0 | 0 | [5 empty] | NaCIO4 | 1 | 25 | EC-DMC | 1 |  | 0 | polymer | 488 | 20 +
Husam N. Alshareef et al.,2018. Advanced Energy Materials | Highly Doped 3D Graphene Na-Ion Battery Anode by Laser Scribing Polyimide Films in Nitrogen Ambient | Carbon | Amorphous phase | electrochemical deposition | Ar | single step | 1000-1500 | 0 | Nitrogen |  | bare | 0 | 0 |  |  | 0 | 0 | 1.7 | metalic sodium | cubic |  |  | 0 | bare | 0 | 0 | [5 empty] | NaCIO4 | 1 | 25 | EC-DMC | 1 |  | 0 | polymer | 454 | 20 +
Satishchandra Ogale et.al, 2017, Energy Technology&Environmental Science | Nanotubular Hard Carbon Derived from Renewable Natural Seed Gel for High Performance Sodium-Ion Battery Anode | Carbon | Amorphous phase | pyrolysis | Ar | single step | 1000 | 0 |  |  | bare | 0 | 0 | conductive carbon | PVDF | 10 | 5 | not mention | metalic sodium | cubic |  |  | 0 | bare | 0 | 0 | [5 empty] | NaCIO4 | 1 | 25 | EC-DMC | 1 |  | 0 | glass | 214 | 300 +
Zhenguo Huang et.al., 2016. ACS Appl. Mater. Interfaces | Boric Acid Assisted Reduction of Graphene Oxide: A Promising Material for Sodium-Ion Batteries | Carbon | Amorphous phase | hydrothermal | Ar + 10% H2 | two step | 800 | 0 |  |  | bare | 0 | 0 | acetylene black | CMC | 10 | 10 | not mention | metalic sodium | cubic |  |  | 0 | bare | 0 | 0 | [5 empty] | NaCIO4 | 1 | 25 | DME |  |  | 0 | glass | 136 | 80 +
Zhenguo Huang et.al., 2016. ACS Appl. Mater. Interfaces | Boric Acid Assisted Reduction of Graphene Oxide: A Promising Material for Sodium-Ion Batteries | Carbon | Amorphous phase | hydrothermal | Ar + 10% H2 | two step | 800 | 0 |  |  | bare | 0 | 0 | acetylene black | CMC | 10 | 10 | not mention | metalic sodium | cubic |  |  | 0 | bare | 0 | 0 | [5 empty] | NaCIO4 | 1 | 25 | EC-DEC | 1 |  | 0 | glass | 175 | 26
Zhenguo Huang et.al., 2016. ACS Appl. Mater. Interfaces | Boric Acid Assisted Reduction of Graphene Oxide: A Promising Material for Sodium-Ion Batteries | Carbon | Amorphous phase | hydrothermal | Ar + 10% H2 | two step | 800 | 0 |  |  | bare | 0 | 0 | acetylene black | CMC | 10 | 10 | not mention | metalic sodium | cubic |  |  | 0 | bare | 0 | 0 | [5 empty] | NaCIO4 | 1 | 25 | EC-DEC | 1 | FEC | 5 | glass | 188 | 66
Zhenguo Huang et.al., 2016. ACS Appl. Mater. Interfaces | Boric Acid Assisted Reduction of Graphene Oxide: A Promising Material for Sodium-Ion Batteries | Carbon | Amorphous phase | hydrothermal | Ar + 10% H2 | two step | 800 | 0 |  | boric Acid | bare | 0 | 0 | acetylene black | CMC | 10 | 10 | not mention | metalic sodium | cubic |  |  | 0 | bare | 0 | 0 | [5 empty] | NaCIO4 | 1 | 25 | DME |  |  | 0 | glass | 212 | 16
Zhenguo Huang et.al., 2016. ACS Appl. Mater. Interfaces | Boric Acid Assisted Reduction of Graphene Oxide: A Promising Material for Sodium-Ion Batteries | Carbon | Amorphous phase | hydrothermal | Ar + 10% H2 | two step | 800 | 0 |  | boric Acid | bare | 0 | 0 | acetylene black | CMC | 10 | 10 | not mention | metalic sodium | cubic |  |  | 0 | bare | 0 | 0 | [5 empty] | NaCIO4 | 1 | 25 | EC-DEC | 1 |  | 0 | glass | 191 | 13
Zhenguo Huang et.al., 2016. ACS Appl. Mater. Interfaces | Boric Acid Assisted Reduction of Graphene Oxide: A Promising Material for Sodium-Ion Batteries | Carbon | Amorphous phase | hydrothermal | Ar + 10% H2 | two step | 800 | 0 |  | boric Acid | bare | 0 | 0 | acetylene black | CMC | 10 | 10 | not mention | metalic sodium | cubic |  |  | 0 | bare | 0 | 0 | [5 empty] | NaCIO4 | 1 | 25 | EC-DEC | 1 | FEC | 5 | glass | 239 | 4
Zhenguo Huang et.al., 2016. ACS Appl. Mater. Interfaces | Boric Acid Assisted Reduction of Graphene Oxide: A Promising Material for Sodium-Ion Batteries | Carbon | Amorphous phase | hydrothermal | Ar + 10% H2 | two step | 800 | 0 |  | boric Acid | bare | 0 | 0 | acetylene black | CMC | 10 | 10 | not mention | metalic sodium | cubic |  |  | 0 | bare | 0 | 0 | [5 empty] | NaCIO4 | 1 | 25 | EC-DEC | 1 | FEC | 5 | glass | 162 | 971
Zhenguo Huang et.al., 2016. ACS Appl. Mater. Interfaces | Boric Acid Assisted Reduction of Graphene Oxide: A Promising Material for Sodium-Ion Batteries | Carbon | Amorphous phase | hydrothermal | Ar + 10% H2 | two step | 800 | 0 |  | boric Acid | bare | 0 | 0 | acetylene black | CMC | 10 | 10 | not mention | metalic sodium | cubic |  |  | 0 | bare | 0 | 0 | [5 empty] | NaCIO4 | 1 | 25 | EC-DEC | 1 | FEC | 5 | glass | 144 | 5000 +
Jaehoon Kim et.al., 2019, Carbon | Revealing sodium ion storage mechanism in hard carbon | Carbon | Amorphous phase | carbonization | Ar | single step | 1000 | 0 | Nitrogen |  | bare | 0 | 0 | acetylene black | PVDF | 10 | 20 | 1.0-2.0 | metalic sodium | cubic |  |  | 0 | bare | 0 | 0 | [5 empty] | NaCIO4 | 1 | 25 | EC-DMC-PC | 4.5 |  | 0 | glass | 221 | 100 +
Jaehoon Kim et.al., 2019, Carbon | Revealing sodium ion storage mechanism in hard carbon | Carbon | Amorphous phase | carbonization | Ar | single step | 1100 | 0 | Nitrogen |  | bare | 0 | 0 | acetylene black | PVDF | 10 | 20 | 1.0-2.0 | metalic sodium | cubic |  |  | 0 | bare | 0 | 0 | [5 empty] | NaCIO4 | 1 | 25 | EC-DMC-PC | 4.5 |  | 0 | glass | 235 | 100 +
Jaehoon Kim et.al., 2019, Carbon | Revealing sodium ion storage mechanism in hard carbon | Carbon | Amorphous phase | carbonization | Ar | single step | 1200 | 0 | Nitrogen |  | bare | 0 | 0 | acetylene black | PVDF | 10 | 20 | 1.0-2.0 | metalic sodium | cubic |  |  | 0 | bare | 0 | 0 | [5 empty] | NaCIO4 | 1 | 25 | EC-DMC-PC | 4.5 |  | 0 | glass | 264 | 100 +
Jaehoon Kim et.al., 2019, Carbon | Revealing sodium ion storage mechanism in hard carbon | Carbon | Amorphous phase | carbonization | Ar | single step | 1300 | 0 |  |  | bare | 0 | 0 | acetylene black | PVDF | 10 | 20 | 1.0-2.0 | metalic sodium | cubic |  |  | 0 | bare | 0 | 0 | [5 empty] | NaCIO4 | 1 | 25 | EC-DMC-PC | 4.5 |  | 0 | glass | 279 | 100 +
Jaehoon Kim et.al., 2019, Carbon | Revealing sodium ion storage mechanism in hard carbon | Carbon | Amorphous phase | carbonization | Ar | single step | 1400 | 0 |  |  | bare | 0 | 0 | acetylene black | PVDF | 10 | 20 | 1.0-2.0 | metalic sodium | cubic |  |  | 0 | bare | 0 | 0 | [5 empty] | NaCIO4 | 1 | 25 | EC-DMC-PC | 4.5 |  | 0 | glass | 277 | 100 +
Jaehoon Kim et.al., 2019, Carbon | Revealing sodium ion storage mechanism in hard carbon | Carbon | Amorphous phase | carbonization | Ar | single step | 1500 | 0 |  |  | bare | 0 | 0 | acetylene black | PVDF | 10 | 20 | 1.0-2.0 | metalic sodium | cubic |  |  | 0 | bare | 0 | 0 | [5 empty] | NaCIO4 | 1 | 25 | EC-DMC-PC | 4.5 |  | 0 | glass | 237 | 100 +
Jaehoon Kim et.al., 2019, Carbon | Revealing sodium ion storage mechanism in hard carbon | Carbon | Amorphous phase | carbonization | Ar | single step | 1000 | 0 | Nitrogen |  | bare | 0 | 0 | acetylene black | PVDF | 10 | 20 | 1.0-2.0 | metalic sodium | cubic |  |  | 0 | bare | 0 | 0 | [5 empty] | NaCIO4 | 1 | 25 | EC-DMC-PC | 4.5 |  | 0 | glass | 175 | 700 +
Jaehoon Kim et.al., 2019, Carbon | Revealing sodium ion storage mechanism in hard carbon | Carbon | Amorphous phase | carbonization | Ar | single step | 1100 | 0 | Nitrogen |  | bare | 0 | 0 | acetylene black | PVDF | 10 | 20 | 1.0-2.0 | metalic sodium | cubic |  |  | 0 | bare | 0 | 0 | [5 empty] | NaCIO4 | 1 | 25 | EC-DMC-PC | 4.5 |  | 0 | glass | 170 | 700 +
Jaehoon Kim et.al., 2019, Carbon | Revealing sodium ion storage mechanism in hard carbon | Carbon | Amorphous phase | carbonization | Ar | single step | 1200 | 0 | Nitrogen |  | bare | 0 | 0 | acetylene black | PVDF | 10 | 20 | 1.0-2.0 | metalic sodium | cubic |  |  | 0 | bare | 0 | 0 | [5 empty] | NaCIO4 | 1 | 25 | EC-DMC-PC | 4.5 |  | 0 | glass | 164 | 700 +
Jaehoon Kim et.al., 2019, Carbon | Revealing sodium ion storage mechanism in hard carbon | Carbon | Amorphous phase | carbonization | Ar | single step | 1300 | 0 |  |  | bare | 0 | 0 | acetylene black | PVDF | 10 | 20 | 1.0-2.0 | metalic sodium | cubic |  |  | 0 | bare | 0 | 0 | [5 empty] | NaCIO4 | 1 | 25 | EC-DMC-PC | 4.5 |  | 0 | glass | 155 | 700 +
Jaehoon Kim et.al., 2019, Carbon | Revealing sodium ion storage mechanism in hard carbon | Carbon | Amorphous phase | carbonization | Ar | single step | 1400 | 0 |  |  | bare | 0 | 0 | acetylene black | PVDF | 10 | 20 | 1.0-2.0 | metalic sodium | cubic |  |  | 0 | bare | 0 | 0 | [5 empty] | NaCIO4 | 1 | 25 | EC-DMC-PC | 4.5 |  | 0 | glass | 146 | 700 +
Jaehoon Kim et.al., 2019, Carbon | Revealing sodium ion storage mechanism in hard carbon | Carbon | Amorphous phase | carbonization | Ar | single step | 1500 | 0 |  |  | bare | 0 | 0 | acetylene black | PVDF | 10 | 20 | 1.0-2.0 | metalic sodium | cubic |  |  | 0 | bare | 0 | 0 | [5 empty] | NaCIO4 | 1 | 25 | EC-DMC-PC | 4.5 |  | 0 | glass | 141 | 700 +
Feng Pan et al,2018, ACS Chemcomm | Low-surface-area nitrogen doped carbon nanomaterials for advanced sodium ion batteries | Carbon | Amorphous phase | annealing | Ar | single step | 550 | 0 | Nitrogen |  | bare | 0 | 0 | unspecified carbon black | PVDF | 20 | 10 | not mention | metalic sodium | cubic |  |  | 0 | bare | 0 | 0 | [5 empty] | NaCIO4 | 1 | 25 | EC-DEC | 1 | FEC | 5 | glass | 420 | 1
Feng Pan et al,2018, ACS Chemcomm | Low-surface-area nitrogen doped carbon nanomaterials for advanced sodium ion batteries | Carbon | Amorphous phase | annealing | Ar | single step | 650 | 0 | Nitrogen |  | bare | 0 | 0 | unspecified carbon black | PVDF | 20 | 10 | not mention | metalic sodium | cubic |  |  | 0 | bare | 0 | 0 | [5 empty] | NaCIO4 | 1 | 25 | EC-DEC | 1 | FEC | 5 | glass | 280 | 1
Feng Pan et al,2018, ACS Chemcomm | Low-surface-area nitrogen doped carbon nanomaterials for advanced sodium ion batteries | Carbon | Amorphous phase | annealing | Ar | single step | 550 | 0 | Nitrogen |  | bare | 0 | 0 | unspecified carbon black | PVDF | 20 | 10 | not mention | metalic sodium | cubic |  |  | 0 | bare | 0 | 0 | [5 empty] | NaCIO4 | 1 | 25 | EC-DEC | 1 | FEC | 5 | glass | 279.9 | 110
Feng Pan et al,2018, ACS Chemcomm | Low-surface-area nitrogen doped carbon nanomaterials for advanced sodium ion batteries | Carbon | Amorphous phase | annealing | Ar | single step | 650 | 0 | Nitrogen |  | bare | 0 | 0 | unspecified carbon black | PVDF | 20 | 10 | not mention | metalic sodium | cubic |  |  | 0 | bare | 0 | 0 | [5 empty] | NaCIO4 | 1 | 25 | EC-DEC | 1 | FEC | 5 | glass | 116.6 | 11
Ming Wang et al., 2016, Chemical Engineering Journal | Composite of nonexpansion reduced graphite oxide and carbon derived from pitch as anodes of Na-ion batteries with high coulombic efficiency | Carbon | Amorphous phase | hummer | Ar | two step | 800 | 0 |  |  | bare | 0 | 0 | unspecified carbon black | PVDF | 10 | 10 | 1.25 | metalic sodium | cubic |  |  | 0 | bare | 0 | 0 | [5 empty] | NaCIO4 | 1 | 25 | EC-PC | 1 |  | 0 | polymer | 71.68 | 1
Ming Wang et al., 2016, Chemical Engineering Journal | Composite of nonexpansion reduced graphite oxide and carbon derived from pitch as anodes of Na-ion batteries with high coulombic efficiency | Carbon | Amorphous phase | hummer | Ar | two step | 800 | 0 |  |  | composite | not mention | 0 | unspecified carbon black | PVDF | 10 | 10 | 5.45 | metalic sodium | cubic |  |  | 0 | bare | 0 | 0 | [5 empty] | NaCIO4 | 1 | 25 | EC-PC | 1 |  | 0 | polymer | 268 | 50 +
Bochong Wang et al., 2017, Journal of Alloys and Compounds | Activated hard carbon from orange peel for lithium/sodium ion battery anode with long cycle life | Carbon | Amorphous phase | pyrolysis | Ar | single step | 800 | 0 |  |  | bare | 0 | 0 | Super P carbon | PVDF | 10 | 10 | not mention | metalic sodium | cubic |  |  | 0 | bare | 0 | 0 | [5 empty] | NaCIO4 | 1 | 25 | EC-DEC | 1 |  | 0 | glass | 221 | 1
Bochong Wang et al., 2017, Journal of Alloys and Compounds | Activated hard carbon from orange peel for lithium/sodium ion battery anode with long cycle life | Carbon | Amorphous phase | pyrolysis | Ar | single step | 800 | 0 |  | KOH | bare | 0 | 0 | Super P carbon | PVDF | 10 | 10 | not mention | metalic sodium | cubic |  |  | 0 | bare | 0 | 0 | [5 empty] | NaCIO4 | 1 | 25 | EC-DEC | 1 |  | 0 | glass | 360 | 1
Bochong Wang et al., 2017, Journal of Alloys and Compounds | Activated hard carbon from orange peel for lithium/sodium ion battery anode with long cycle life | Carbon | Amorphous phase | pyrolysis | Ar | single step | 800 | 0 |  | KOH | bare | 0 | 0 | Super P carbon | PVDF | 10 | 10 | not mention | metalic sodium | cubic |  |  | 0 | bare | 0 | 0 | [5 empty] | NaCIO4 | 1 | 25 | EC-DEC | 1 |  | 0 | glass | 127 | 1000 +
Yunhua Xu et al., 2018, Energy Storage Materials | Long cycle life and high rate sodium-ion chemistry for hard carbon anodes | Carbon | Amorphous phase | hydrothermal | Ar + 5% H2 | single step | 1000 | 0 |  | sulfiric Acid | bare | 0 | 0 | unspecified carbon black | CMC | 10 | 10 | 1 | metalic sodium | cubic |  |  | 0 | bare | 0 | 0 | [5 empty] | NaPF6 | 0.8 | 25 | EC-DEC | 1 |  | 0 | polymer | 244 | 150 +
Yunhua Xu et al., 2018, Energy Storage Materials | Long cycle life and high rate sodium-ion chemistry for hard carbon anodes | Carbon | Amorphous phase | hydrothermal | Ar + 5% H2 | single step | 1000 | 0 |  | sulfiric Acid | bare | 0 | 0 | unspecified carbon black | CMC | 10 | 10 | 1 | metalic sodium | cubic |  |  | 0 | bare | 0 | 0 | [5 empty] | NaPF6 | 0.8 | 25 | DEGDME |  |  | 0 | polymer | 262 | 150 +
Yunhua Xu et al., 2018, Energy Storage Materials | Long cycle life and high rate sodium-ion chemistry for hard carbon anodes | Carbon | Amorphous phase | hydrothermal | Ar + 5% H2 | single step | 1000 | 0 |  | sulfiric Acid | bare | 0 | 0 | unspecified carbon black | CMC | 10 | 10 | 1 | metalic sodium | cubic |  |  | 0 | bare | 0 | 0 | [5 empty] | NaPF6 | 0.8 | 25 | DEGDME |  |  | 0 | polymer | 246 | 200 +
Yun-hui Huang et al., 2014, Journal of Material Chemistry A | Biomass derived hard carbon used as a high performance anode material for sodium ion batteries | Carbon | Amorphous phase | pyrolysis | Ar | single step | 700 | 0 |  |  | bare | 0 | 0 | Super P carbon | PVDF | 10 | 10 | not mention | metalic sodium | cubic |  |  | 0 | bare | 0 | 0 | [5 empty] | NaCIO4 | 1 | 25 | EC-PC | 1 |  | 0 | glass | 288 | 10 +
Yun-hui Huang et al., 2014, Journal of Material Chemistry A | Biomass derived hard carbon used as a high performance anode material for sodium ion batteries | Carbon | Amorphous phase | pyrolysis | Ar | single step | 700 | 0 |  | Phosphoric Acid | bare | 0 | 0 | Super P carbon | PVDF | 10 | 10 | not mention | metalic sodium | cubic |  |  | 0 | bare | 0 | 0 | [5 empty] | NaCIO4 | 1 | 25 | EC-PC | 1 |  | 0 | glass | 377 | 4
Jun Liu et. Al,2018, Advanced Energy Material | Low-Defect and Low-Porosity Hard Carbon with High Coulombic Efficiency and High Capacity for Practical Sodium Ion Battery Anode | Carbon | Amorphous phase | hydrothermal | Ar | single step | 1300 | 0 |  |  | bare | 0 | 0 | Super P carbon | PAA | 10 | 10 | not mention | metalic sodium | cubic |  |  | 0 | bare | 0 | 0 | [5 empty] | NaCIO4 | 1 | 25 | EC-DEC | 1 |  | 0 | polymer | 295 | 100 +
Jun Liu et. Al,2018, Advanced Energy Material | Low-Defect and Low-Porosity Hard Carbon with High Coulombic Efficiency and High Capacity for Practical Sodium Ion Battery Anode | Carbon | Amorphous phase | hydrothermal | Ar | single step | 1300 | 0 |  |  | bare | 0 | 0 | Super P carbon | PAA | 10 | 10 | not mention | metalic sodium | cubic |  |  | 0 | bare | 0 | 0 | [5 empty] | NaCIO4 | 1 | 25 | EC-DEC | 1 |  | 0 | polymer | 357 | 100 +
Jun Liu et. Al,2018, Advanced Energy Material | Low-Defect and Low-Porosity Hard Carbon with High Coulombic Efficiency and High Capacity for Practical Sodium Ion Battery Anode | Carbon | Amorphous phase | hydrothermal | Ar | single step | 1300 | 0 |  |  | bare | 0 | 0 | Super P carbon | PAA | 10 | 10 | not mention | metalic sodium | cubic |  |  | 0 | bare | 0 | 0 | [5 empty] | NaCIO4 | 1 | 25 | EC-DEC | 1 |  | 0 | polymer | 397 | 100 +
Jun Liu et. Al,2018, Advanced Energy Material | Low-Defect and Low-Porosity Hard Carbon with High Coulombic Efficiency and High Capacity for Practical Sodium Ion Battery Anode | Carbon | Amorphous phase | hydrothermal | Ar | single step | 1300 | 0 |  |  | bare | 0 | 0 | Super P carbon | PAA | 10 | 10 | not mention | metalic sodium | cubic |  |  | 0 | bare | 0 | 0 | [5 empty] | NaCIO4 | 1 | 25 | EC-DEC | 1 |  | 0 | polymer | 369 | 100 +
Yunming Li et . Al., 2016, Journal of Materials Chemistry A | A waste biomass derived hard carbon as a highperformance anode material for sodium-ion batteries | Carbon | Amorphous phase | pyrolysis | Ar | single step | 1000 | 0 |  |  | bare | 0 | 0 |  | Na alginate | 0 | 5 | 2.0-3.0 | metalic sodium | cubic |  |  | 0 | bare | 0 | 0 | [5 empty] | NaPF6 | 0.6 | 25 | EC-DMC | 1 |  | 0 | glass | 247 | 100 +
Yunming Li et . Al., 2016, Journal of Materials Chemistry A | A waste biomass derived hard carbon as a highperformance anode material for sodium-ion batteries | Carbon | Amorphous phase | pyrolysis | Ar | single step | 1300 | 0 |  |  | bare | 0 | 0 |  | Na alginate | 0 | 5 | 2.0-3.0 | metalic sodium | cubic |  |  | 0 | bare | 0 | 0 | [5 empty] | NaPF6 | 0.6 | 25 | EC-DMC | 1 |  | 0 | glass | 286 | 100 +
Yunming Li et . Al., 2016, Journal of Materials Chemistry A | A waste biomass derived hard carbon as a highperformance anode material for sodium-ion batteries | Carbon | Amorphous phase | pyrolysis | Ar | single step | 1600 | 0 |  |  | bare | 0 | 0 |  | Na alginate | 0 | 5 | 2.0-3.0 | metalic sodium | cubic |  |  | 0 | bare | 0 | 0 | [5 empty] | NaPF6 | 0.6 | 25 | EC-DMC | 1 |  | 0 | glass | 275 | 100 +
Yunming Li et . Al., 2016, Journal of Materials Chemistry A | A waste biomass derived hard carbon as a highperformance anode material for sodium-ion batteries | Carbon | Amorphous phase | pyrolysis | Ar | single step | 1300 | 0 |  |  | bare | 0 | 0 |  | Na alginate | 0 | 5 | 2.0-3.0 | Metal Oxide | hexagonal | HT-SSR | 850 | 6 | bare | 0 | 0 |  | Na alginate | 0 | 5 | 6.5 -10 | NaPF6 | 0.6 | 25 | EC-DMC | 1 |  | 0 | glass | 293 | 100 +
Yan Yu et al., 2018, Advanced Energy Material | 3D Amorphous Carbon with Controlled Porous and Disordered Structures as a High-Rate Anode Material for Sodium-Ion Batteries | Carbon | Amorphous phase | salt-templating | Ar | two step | 1100 | 0 |  | NaCI | bare | 0 | 0 | unspecified carbon black | CMC + styrene butadiene rubber | 10 | 10 | 2 | metalic sodium | cubic |  |  | 0 | bare | 0 | 0 | [5 empty] | NaPF6 | 1 | 25 | EC-DMC | 1 |  | 0 | not mention | 206 | 600+
Xiaogang Zhang et al., 2015, RCS Green Chemistry | Biomass-derived porous carbon materials with sulfur and nitrogen dual-doping for energy storage | Carbon | Amorphous phase | carbonization | Ar | single step | 800 | 0 |  |  | bare | 0 | 0 | acetylene black | PVDF | 20 | 10 | 1.5 | metalic sodium | cubic |  |  | 0 | bare | 0 | 0 | [5 empty] | NaCIO4 | 1 | 25 | EC-PC | 1 |  | 0 | glass | 226 | 100 +
Xiaogang Zhang et al., 2015, RCS Green Chemistry | Biomass-derived porous carbon materials with sulfur and nitrogen dual-doping for energy storage | Carbon | Amorphous phase | carbonization | Ar | single step | 650 | 0 |  | KOH | bare | 0 | 0 | acetylene black | PVDF | 20 | 10 | 1.5 | metalic sodium | cubic |  |  | 0 | bare | 0 | 0 | [5 empty] | NaCIO4 | 1 | 25 | EC-PC | 1 |  | 0 | glass | 364 | 100 +
Xiaogang Zhang et al., 2015, RCS Green Chemistry | Biomass-derived porous carbon materials with sulfur and nitrogen dual-doping for energy storage | Carbon | Amorphous phase | carbonization | Ar | single step | 800 | 0 |  |  | bare | 0 | 0 | acetylene black | PVDF | 20 | 10 | 1.5 | metalic sodium | cubic |  |  | 0 | bare | 0 | 0 | [5 empty] | NaCIO4 | 1 | 25 | EC-PC | 1 |  | 0 | glass | 190 | 100 +
Xiaogang Zhang et al., 2015, RCS Green Chemistry | Biomass-derived porous carbon materials with sulfur and nitrogen dual-doping for energy storage | Carbon | Amorphous phase | carbonization | Ar | single step | 650 | 0 |  | KOH | bare | 0 | 0 | acetylene black | PVDF | 20 | 10 | 1.5 | metalic sodium | cubic |  |  | 0 | bare | 0 | 0 | [5 empty] | NaCIO4 | 1 | 25 | EC-PC | 1 |  | 0 | glass | 349 | 20
Xiaogang Zhang et al., 2015, RCS Green Chemistry | Biomass-derived porous carbon materials with sulfur and nitrogen dual-doping for energy storage | Carbon | Amorphous phase | carbonization | Ar | single step | 650 | 0 |  | KOH | bare | 0 | 0 | acetylene black | PVDF | 20 | 10 | 1.5 | metalic sodium | cubic |  |  | 0 | bare | 0 | 0 | [5 empty] | NaCIO4 | 1 | 25 | EC-PC | 1 |  | 0 | glass | 210 | 8
Yong-Sheng Hu et al.,2016, Energy Storage Materials | Pitch-derived amorphous carbon as high performance anode for sodium-ion batteries | Carbon | Amorphous phase | pyrolysis | Ar | single step | 1200 | not mention |  |  | bare | 0 | 0 |  | Na alginate | 0 | 5 | not mention | metalic sodium | cubic |  |  | 0 | bare | 0 | 0 | [5 empty] | NaPF6 | 0.6 | 25 | EC-DMC | 1 |  | 0 | glass | 254 | 100 +
Yong-Sheng Hu et al.,2016, Energy Storage Materials | Pitch-derived amorphous carbon as high performance anode for sodium-ion batteries | Carbon | Amorphous phase | pyrolysis | Ar | single step | 1400 | not mention |  |  | bare | 0 | 0 |  | Na alginate | 0 | 5 | not mention | metalic sodium | cubic |  |  | 0 | bare | 0 | 0 | [5 empty] | NaPF6 | 0.6 | 25 | EC-DMC | 1 |  | 0 | glass | 260 | 100 +
Yong-Sheng Hu et al.,2016, Energy Storage Materials | Pitch-derived amorphous carbon as high performance anode for sodium-ion batteries | Carbon | Amorphous phase | pyrolysis | Ar | single step | 1600 | not mention |  |  | bare | 0 | 0 |  | Na alginate | 0 | 5 | not mention | metalic sodium | cubic |  |  | 0 | bare | 0 | 0 | [5 empty] | NaPF6 | 0.6 | 25 | EC-DMC | 1 |  | 0 | glass | 211 | 100 +
Yong-Sheng Hu et al.,2016, Energy Storage Materials | Pitch-derived amorphous carbon as high performance anode for sodium-ion batteries | Carbon | Amorphous phase | pyrolysis | Ar | single step | 1400 | not mention |  |  | bare | 0 | 0 |  | Na alginate | 0 | 5 | 1 | Metal Oxide | hexagonal | HT-SSR | 850 | 6 | bare | 0 | 0 |  | Na alginate | 0 | 5 | 2.86 | NaPF6 | 0.6 | 25 | EC-DMC | 1 |  | 0 | glass | 226 | 100 +
Jianfeng Huang et al., 2017, Journal of Power source | Controlling pseudographtic domain dimension of dandelion derived biomass carbon for excellent sodium-ion storage | Carbon | Amorphous phase | pyrolysis | Ar | single step | 800 | 0 |  |  | bare | 0 | 0 | Super P carbon | PVDF | 10 | 10 | 1.0-2.0 | metalic sodium | cubic |  |  | 0 | bare | 0 | 0 | [5 empty] | NaCIO4 | 1 | 25 | EC-DEC | 1 |  | 0 | not mention | 149 | 14
Jianfeng Huang et al., 2017, Journal of Power source | Controlling pseudographtic domain dimension of dandelion derived biomass carbon for excellent sodium-ion storage | Carbon | Amorphous phase | pyrolysis | Ar | single step | 1000 | 0 |  |  | bare | 0 | 0 | Super P carbon | PVDF | 10 | 10 | 1.0-2.0 | metalic sodium | cubic |  |  | 0 | bare | 0 | 0 | [5 empty] | NaCIO4 | 1 | 25 | EC-DEC | 1 |  | 0 | not mention | 283 | 167
Jianfeng Huang et al., 2017, Journal of Power source | Controlling pseudographtic domain dimension of dandelion derived biomass carbon for excellent sodium-ion storage | Carbon | Amorphous phase | pyrolysis | Ar | single step | 1200 | 0 |  |  | bare | 0 | 0 | Super P carbon | PVDF | 10 | 10 | 1.0-2.0 | metalic sodium | cubic |  |  | 0 | bare | 0 | 0 | [5 empty] | NaCIO4 | 1 | 25 | EC-DEC | 1 |  | 0 | not mention | 382 | 178
Jianfeng Huang et al., 2017, Journal of Power source | Controlling pseudographtic domain dimension of dandelion derived biomass carbon for excellent sodium-ion storage | Carbon | Amorphous phase | pyrolysis | Ar | single step | 1400 | 0 |  |  | bare | 0 | 0 | Super P carbon | PVDF | 10 | 10 | 1.0-2.0 | metalic sodium | cubic |  |  | 0 | bare | 0 | 0 | [5 empty] | NaCIO4 | 1 | 25 | EC-DEC | 1 |  | 0 | not mention | 140 | 4
Yong-Sheng Hu et al.,2015, J. Mater. Chem. A | Amorphous monodispersed hard carbon microspherules derived from biomass as a high performance negative electrode material for sodium-ion batteries | Carbon | Amorphous phase | hydrothermal | Ar | single step | 1000 | 0 |  |  | bare | 0 | 0 |  | PVDF | 0 | 5 | 1.5-2.5 | metalic sodium | cubic |  |  | 0 | bare | 0 | 0 | [5 empty] | NaCIO4 | 1 | 30 | EC-DEC | 1 |  | 0 | glass | 286 | 96
Yong-Sheng Hu et al.,2015, J. Mater. Chem. A | Amorphous monodispersed hard carbon microspherules derived from biomass as a high performance negative electrode material for sodium-ion batteries | Carbon | Amorphous phase | hydrothermal | Ar | single step | 1300 | 0 |  |  | bare | 0 | 0 |  | PVDF | 0 | 5 | 1.5-2.5 | metalic sodium | cubic |  |  | 0 | bare | 0 | 0 | [5 empty] | NaCIO4 | 1 | 30 | EC-DEC | 1 |  | 0 | glass | 286 | 100 +
Yong-Sheng Hu et al.,2015, J. Mater. Chem. A | Amorphous monodispersed hard carbon microspherules derived from biomass as a high performance negative electrode material for sodium-ion batteries | Carbon | Amorphous phase | hydrothermal | Ar | single step | 1600 | 0 |  |  | bare | 0 | 0 |  | PVDF | 0 | 5 | 1.5-2.5 | metalic sodium | cubic |  |  | 0 | bare | 0 | 0 | [5 empty] | NaCIO4 | 1 | 30 | EC-DEC | 1 |  | 0 | glass | 313 | 100 +
Yong-Sheng Hu et al.,2015, J. Mater. Chem. A | Amorphous monodispersed hard carbon microspherules derived from biomass as a high performance negative electrode material for sodium-ion batteries | Carbon | Amorphous phase | hydrothermal | Ar | single step | 1600 | 0 |  |  | bare | 0 | 0 |  | PVDF | 0 | 5 | not mention | Metal Oxide | hexagonal | HT-SSR | 900 | 0 | bare | 0 | 0 |  | PVDF | 0 | 5 | not mention | NaCIO4 | 1 | 30 | EC-DEC | 1 |  | 0 | glass | 309.4 | 20 +
Xiaobo Ji et al., 2017, Advanced Science News | Large-Area Carbon Nanosheets Doped with Phosphorus: A High-Performance Anode Material for Sodium-Ion Batteries | Carbon | Amorphous phase | calcination | Ar | single step | 900 | 0 | Phosphorus |  | bare | 0 | 0 | Super P carbon | CMC | 15 | 15 | not mention | metalic sodium | cubic |  |  | 0 | bare | 0 | 0 | [5 empty] | NaCIO4 | 1 | 25 | PC |  | FEC | 5 | polymer | 223 | 100 +
Xiaobo Ji et al., 2017, Advanced Science News | Large-Area Carbon Nanosheets Doped with Phosphorus: A High-Performance Anode Material for Sodium-Ion Batteries | Carbon | Amorphous phase | calcination | Ar | single step | 900 | 0 | Phosphorus |  | bare | 0 | 0 | Super P carbon | CMC | 15 | 15 | not mention | metalic sodium | cubic |  |  | 0 | bare | 0 | 0 | [5 empty] | NaCIO4 | 1 | 25 | PC |  | FEC | 5 | polymer | 289 | 100 +
Xiaobo Ji et al., 2017, Advanced Science News | Large-Area Carbon Nanosheets Doped with Phosphorus: A High-Performance Anode Material for Sodium-Ion Batteries | Carbon | Amorphous phase | calcination | Ar | single step | 900 | 0 | Phosphorus |  | bare | 0 | 0 | Super P carbon | CMC | 15 | 15 | not mention | metalic sodium | cubic |  |  | 0 | bare | 0 | 0 | [5 empty] | NaCIO4 | 1 | 25 | PC |  | FEC | 5 | polymer | 118 | 100 +
Xiaobo Ji et al., 2017, Advanced Science News | Large-Area Carbon Nanosheets Doped with Phosphorus: A High-Performance Anode Material for Sodium-Ion Batteries | Carbon | Amorphous phase | calcination | Ar | single step | 900 | 0 | Phosphorus |  | bare | 0 | 0 | Super P carbon | CMC | 15 | 15 | not mention | metalic sodium | cubic |  |  | 0 | bare | 0 | 0 | [5 empty] | NaCIO4 | 1 | 25 | PC |  | FEC | 5 | polymer | 154 | 100 +
Xiaobo Ji et al., 2017, Advanced Science News | Large-Area Carbon Nanosheets Doped with Phosphorus: A High-Performance Anode Material for Sodium-Ion Batteries | Carbon | Amorphous phase | calcination | Ar | single step | 900 | 0 | Phosphorus |  | bare | 0 | 0 | Super P carbon | CMC | 15 | 15 | not mention | metalic sodium | cubic |  |  | 0 | bare | 0 | 0 | [5 empty] | NaCIO4 | 1 | 25 | PC |  | FEC | 5 | polymer | 360 | 100 +
Xiaobo Ji et al., 2017, Advanced Science News | Large-Area Carbon Nanosheets Doped with Phosphorus: A High-Performance Anode Material for Sodium-Ion Batteries | Carbon | Amorphous phase | calcination | Ar | single step | 900 | 0 | Phosphorus |  | bare | 0 | 0 | Super P carbon | CMC | 15 | 15 | not mention | metalic sodium | cubic |  |  | 0 | bare | 0 | 0 | [5 empty] | NaCIO4 | 1 | 25 | PC |  | FEC | 5 | polymer | 217 | 500 +
Xiaobo Ji et al., 2017, Advanced Science News | Large-Area Carbon Nanosheets Doped with Phosphorus: A High-Performance Anode Material for Sodium-Ion Batteries | Carbon | Amorphous phase | calcination | Ar | single step | 900 | 0 | Phosphorus |  | bare | 0 | 0 | Super P carbon | CMC | 15 | 15 | not mention | metalic sodium | cubic |  |  | 0 | bare | 0 | 0 | [5 empty] | NaCIO4 | 1 | 25 | PC |  | FEC | 5 | polymer | 162 | 1000 +
Xiaobo Ji et al., 2017, Advanced Science News | Large-Area Carbon Nanosheets Doped with Phosphorus: A High-Performance Anode Material for Sodium-Ion Batteries | Carbon | Amorphous phase | calcination | Ar | single step | 900 | 0 | Phosphorus |  | bare | 0 | 0 | Super P carbon | CMC | 15 | 15 | not mention | metalic sodium | cubic |  |  | 0 | bare | 0 | 0 | [5 empty] | NaCIO4 | 1 | 25 | PC |  | FEC | 5 | polymer | 104 | 2500 +
Xiaobo Ji et al., 2017, Advanced Science News | Large-Area Carbon Nanosheets Doped with Phosphorus: A High-Performance Anode Material for Sodium-Ion Batteries | Carbon | Amorphous phase | calcination | Ar | single step | 900 | 0 | Phosphorus |  | bare | 0 | 0 | Super P carbon | CMC | 15 | 15 | not mention | metalic sodium | cubic |  |  | 0 | bare | 0 | 0 | [5 empty] | NaCIO4 | 1 | 25 | PC |  | FEC | 5 | polymer | 57 | 5000 +
Xiulei Ji, 2015, ACS Central Science | Electrochemically Expandable Soft Carbon as Anodes for Na-Ion Batteries | Carbon | Amorphous phase | pyrolysis | Ar | single step | 700 | 0 |  |  | bare | 0 | 0 | unspecified carbon black | PVDF | 10 | 10 | not mention | metalic sodium | cubic |  |  | 0 | bare | 0 | 0 | [5 empty] | NaPF6 | 1 | 25 | EC-DEC | 1 |  | 0 | not mention | 232 | 10+
Xiulei Ji, 2015, ACS Central Science | Electrochemically Expandable Soft Carbon as Anodes for Na-Ion Batteries | Carbon | Amorphous phase | pyrolysis | Ar | single step | 900 | 0 |  |  | bare | 0 | 0 | unspecified carbon black | PVDF | 10 | 10 | not mention | metalic sodium | cubic |  |  | 0 | bare | 0 | 0 | [5 empty] | NaPF6 | 1 | 25 | EC-DEC | 1 |  | 0 | not mention | 197.6 | 10+
Xiulei Ji, 2015, ACS Central Science | Electrochemically Expandable Soft Carbon as Anodes for Na-Ion Batteries | Carbon | Amorphous phase | pyrolysis | Ar | single step | 1100 | 0 |  |  | bare | 0 | 0 | unspecified carbon black | PVDF | 10 | 10 | not mention | metalic sodium | cubic |  |  | 0 | bare | 0 | 0 | [5 empty] | NaPF6 | 1 | 25 | EC-DEC | 1 |  | 0 | not mention | 116 | 10+
Xiulei Ji, 2015, ACS Central Science | Electrochemically Expandable Soft Carbon as Anodes for Na-Ion Batteries | Carbon | Amorphous phase | pyrolysis | Ar | single step | 1600 | 0 |  |  | bare | 0 | 0 | unspecified carbon black | PVDF | 10 | 10 | not mention | metalic sodium | cubic |  |  | 0 | bare | 0 | 0 | [5 empty] | NaPF6 | 1 | 25 | EC-DEC | 1 |  | 0 | not mention | 88.9 | 10+
Yao Li et al., 2017, Nano Energy | Graphene nanowires anchored to 3D graphene foam via self-assembly for high performance Li and Na ion storage | Carbon | Amorphous phase | hummer | Ar | two step | 600 | 0 |  |  | bare | 0 | 0 |  |  | 0 | 0 | not mention | metalic sodium | cubic |  |  | 0 | bare | 0 | 0 | [5 empty] | NaCIO4 | 1 | 25 | EC-DEC | 1 |  | 0 | glass | 189 | 1000 +
Yao Li et al., 2017, Nano Energy | Graphene nanowires anchored to 3D graphene foam via self-assembly for high performance Li and Na ion storage | Carbon | Amorphous phase | hummer | Ar | two step | 800 | 0 |  |  | bare | 0 | 0 |  |  | 0 | 0 | not mention | metalic sodium | cubic |  |  | 0 | bare | 0 | 0 | [5 empty] | NaCIO4 | 1 | 25 | EC-DEC | 1 |  | 0 | glass | 306 | 1000 +
Bingan Lu et al, 2016, Materials Viwes | Reactive Oxygen-Doped 3D Interdigital Carbonaceous Materials for Li and Na Ion Batteries | Polymer | Amorphous phase |  |  |  |  | 0 |  |  | bare | 0 | 0 | acetylene black | CMC | 20 | 10 | 1-1.2 | metalic sodium | cubic |  |  | 0 | bare | 0 | 0 | [5 empty] | NaCIO4 | 1 | 25 | EC-DC | 1.5 |  | 0 | not mention | 113 | 3
Bingan Lu et al, 2016, Materials Viwes | Reactive Oxygen-Doped 3D Interdigital Carbonaceous Materials for Li and Na Ion Batteries | Polymer | Amorphous phase | polymerization | Ar | single step | 300 | 0 |  |  | bare | 0 | 0 | acetylene black | CMC | 20 | 10 | 1-1.2 | metalic sodium | cubic |  |  | 0 | bare | 0 | 0 | [5 empty] | NaCIO4 | 1 | 25 | EC-DC | 1.5 |  | 0 | not mention | 283 | 3
Bingan Lu et al, 2016, Materials Viwes | Reactive Oxygen-Doped 3D Interdigital Carbonaceous Materials for Li and Na Ion Batteries | Polymer | Amorphous phase | polymerization | Ar | single step | 500 | 0 |  |  | bare | 0 | 0 | acetylene black | CMC | 20 | 10 | 1-1.2 | metalic sodium | cubic |  |  | 0 | bare | 0 | 0 | [5 empty] | NaCIO4 | 1 | 25 | EC-DC | 1.5 |  | 0 | not mention | 507.6 | 100 +
Bingan Lu et al, 2016, Materials Viwes | Reactive Oxygen-Doped 3D Interdigital Carbonaceous Materials for Li and Na Ion Batteries | Polymer | Amorphous phase | polymerization | Ar | single step | 700 | 0 |  |  | bare | 0 | 0 | acetylene black | CMC | 20 | 10 | 1-1.2 | metalic sodium | cubic |  |  | 0 | bare | 0 | 0 | [5 empty] | NaCIO4 | 1 | 25 | EC-DC | 1.5 |  | 0 | not mention | 276 | 4
Bingan Lu et al, 2016, Materials Viwes | Reactive Oxygen-Doped 3D Interdigital Carbonaceous Materials for Li and Na Ion Batteries | Polymer | Amorphous phase | polymerization | Ar | single step | 900 | 0 |  |  | bare | 0 | 0 | acetylene black | CMC | 20 | 10 | 1-1.2 | metalic sodium | cubic |  |  | 0 | bare | 0 | 0 | [5 empty] | NaCIO4 | 1 | 25 | EC-DC | 1.5 |  | 0 | not mention | 282 | 3
Bingan Lu et al, 2016, Materials Viwes | Reactive Oxygen-Doped 3D Interdigital Carbonaceous Materials for Li and Na Ion Batteries | Polymer | Amorphous phase | polymerization | Ar | single step | 500 | 0 |  |  | bare | 0 | 0 | acetylene black | CMC | 20 | 10 | 1-1.2 | metalic sodium | cubic |  |  | 0 | bare | 0 | 0 | [5 empty] | NaCIO4 | 1 | 25 | EC-DC | 1.5 |  | 0 | not mention | 297.6 | 3
Kisuk Kang et al., 2015. Advanced Functional Materials | Sodium Storage Behavior in Natural Graphite using Ether-based Electrolyte Systems | Carbon | Amorphous phase |  |  |  |  | 0 |  |  | bare | 0 | 0 | unspecified carbon black | PVDF | 20 | 10 | 4.3 | metalic sodium | cubic |  |  | 0 | bare | 0 | 0 | [5 empty] | NaPF6 | 1 | 25 | DEGDME |  |  | 0 | glass | 145 | 20 +
Kisuk Kang et al., 2015. Advanced Functional Materials | Sodium Storage Behavior in Natural Graphite using Ether-based Electrolyte Systems | Carbon | Amorphous phase |  |  |  |  | 0 |  |  | bare | 0 | 0 | unspecified carbon black | PVDF | 20 | 10 | 4.3 | metalic sodium | cubic |  |  | 0 | bare | 0 | 0 | [5 empty] | NaCIO4 | 1 | 25 | DEGDME |  |  | 0 | glass | 140 | 20 +
Kisuk Kang et al., 2015. Advanced Functional Materials | Sodium Storage Behavior in Natural Graphite using Ether-based Electrolyte Systems | Carbon | Amorphous phase |  |  |  |  | 0 |  |  | bare | 0 | 0 | unspecified carbon black | PVDF | 20 | 10 | 4.3 | metalic sodium | cubic |  |  | 0 | bare | 0 | 0 | [5 empty] | NaCF3SO3 | 1 | 25 | DEGDME |  |  | 0 | glass | 155 | 20 +
Kisuk Kang et al., 2015. Advanced Functional Materials | Sodium Storage Behavior in Natural Graphite using Ether-based Electrolyte Systems | Carbon | Amorphous phase |  |  |  |  | 0 |  |  | bare | 0 | 0 | unspecified carbon black | PVDF | 20 | 10 | 4.3 | metalic sodium | cubic |  |  | 0 | bare | 0 | 0 | [5 empty] | NaPF6 | 1 | 25 | DEGDME |  |  | 0 | glass | 127 | 1525
Kisuk Kang et al., 2015. Advanced Functional Materials | Sodium Storage Behavior in Natural Graphite using Ether-based Electrolyte Systems | Carbon | Amorphous phase |  |  |  |  | 0 |  |  | bare | 0 | 0 | unspecified carbon black | PVDF | 20 | 10 | 4.3 | metalic sodium | cubic |  |  | 0 | bare | 0 | 0 | [5 empty] | NaPF6 | 1 | 25 | TEGDME |  |  | 0 | glass | 121 | 300 +
Kisuk Kang et al., 2015. Advanced Functional Materials | Sodium Storage Behavior in Natural Graphite using Ether-based Electrolyte Systems | Carbon | Amorphous phase |  |  |  |  | 0 |  |  | bare | 0 | 0 | unspecified carbon black | PVDF | 20 | 10 | 4.3 | metalic sodium | cubic |  |  | 0 | bare | 0 | 0 | [5 empty] | NaPF6 | 1 | 25 | DEGDME |  |  | 0 | glass | 144.1 | 300 +
Kisuk Kang et al., 2015. Advanced Functional Materials | Sodium Storage Behavior in Natural Graphite using Ether-based Electrolyte Systems | Carbon | Amorphous phase |  |  |  |  | 0 |  |  | bare | 0 | 0 | unspecified carbon black | PVDF | 20 | 10 | 4.3 | metalic sodium | cubic |  |  | 0 | bare | 0 | 0 | [5 empty] | NaPF6 | 1 | 25 | DME |  |  | 0 | glass | 130.1 | 300 +
Kisuk Kang et al., 2015. Advanced Functional Materials | Sodium Storage Behavior in Natural Graphite using Ether-based Electrolyte Systems | Carbon | Amorphous phase |  | Ar |  |  | 0 |  |  | bare | 0 | 0 | unspecified carbon black | PVDF | 20 | 10 | not mention | Polyanion | tetragonal | HT-SSR | 750 | 24 | bare | 0 | 0 | unspecified carbon black | PVDF | 20 | 10 | not mention | NaPF6 | 1 | 25 | DEGDME |  |  | 0 | glass | 101 | 88
Chunsheng Wang et al., 2013, Advanced Energy Materials | Electrochemical Performance of Porous Carbon/Tin Composite Anodes for Sodium-Ion and Lithium-Ion Batteries Batteries | Alloy | not mention | solvothermal | Ar | two step | 700 | 0 |  |  | composite | 34 | 0 | unspecified carbon black | CMC | 15 | 15 | 0.5 | metalic sodium | cubic |  |  | 0 | bare | 0 | 0 | [5 empty] | NaCIO4 | 1 | 25 | EC-DMC | 1 |  | 0 | polymer | 396 | 1
Chunsheng Wang et al., 2013, Advanced Energy Materials | Electrochemical Performance of Porous Carbon/Tin Composite Anodes for Sodium-Ion and Lithium-Ion Batteries Batteries | Alloy | not mention | solvothermal | Ar | two step | 700 | 0 |  |  | bare | 0 | 0 | unspecified carbon black | CMC | 15 | 15 | 0.5 | metalic sodium | cubic |  |  | 0 | bare | 0 | 0 | [5 empty] | NaCIO4 | 1 | 25 | EC-DMC | 1 |  | 0 | polymer | 305 | 128
ShigetoOkada et al., 2015, Journal of Power Source | Electrochemical properties of tin oxide anodes for sodium-ion batteries | Alloy | tetragonal | hydrothermal | Air | single step | 150 | 0 |  |  | bare | 0 | 0 |  | CMC | 0 | 10 | not mention | metalic sodium | cubic |  |  | 0 | bare | 0 | 0 | [5 empty] | NaPF6 | 1 | 25 | EC-DMC | 1 |  | 0 | not mention | 457 | 50 +
ShigetoOkada et al., 2015, Journal of Power Source | Electrochemical properties of tin oxide anodes for sodium-ion batteries | Alloy | tetragonal | hydrothermal | Air | single step | 550 | 0 |  |  | composite | 5 | not mention |  | CMC | 0 | 10 | not mention | metalic sodium | cubic |  |  | 0 | bare | 0 | 0 | [5 empty] | NaPF6 | 1 | 25 | EC-DMC | 1 |  | 0 | not mention | 390 | 4
ShigetoOkada et al., 2015, Journal of Power Source | Electrochemical properties of tin oxide anodes for sodium-ion batteries | Alloy | tetragonal | hydrothermal | Air | single step | 550 | 0 |  |  | bare | 0 | 0 |  | CMC | 0 | 10 | not mention | metalic sodium | cubic |  |  | 0 | bare | 0 | 0 | [5 empty] | NaPF6 | 1 | 25 | EC-DMC | 1 |  | 0 | not mention | 397 | 19
Guoxiu Wang et al., 2013. Energy storage and conversion (NATURE) | b-MnO2 nanorods with exposed tunnel structures as high-performance cathode materials for sodium-ion batteries | metalic sodium | cubic |  |  |  |  | 0 |  |  | bare | 0 | 0 | [5 empty] | Metal Oxide | tetragonal | hydrothermal | 90 | 0 | bare | 0 | 0 | acetylene black | PVDF | 20 | 10 | 1.2 | NaCIO4 | 1 | 25 | EC-PC | 1 |  | 0 | glass | 242 | 19
Guoxiu Wang et al., 2013. Energy storage and conversion (NATURE) | b-MnO2 nanorods with exposed tunnel structures as high-performance cathode materials for sodium-ion batteries | metalic sodium | cubic |  |  |  |  | 0 |  |  | bare | 0 | 0 | [5 empty] | Metal Oxide | tetragonal | hydrothermal | 90 | 0 | bare | 0 | 0 | acetylene black | PVDF | 20 | 10 | 1.2 | NaCIO4 | 1 | 25 | EC-PC | 1 |  | 0 | glass | 221 | 11
Guoxiu Wang et al., 2013. Energy storage and conversion (NATURE) | b-MnO2 nanorods with exposed tunnel structures as high-performance cathode materials for sodium-ion batteries | metalic sodium | cubic |  |  |  |  | 0 |  |  | bare | 0 | 0 | [5 empty] | Metal Oxide | tetragonal | hydrothermal | 90 | 0 | bare | 0 | 0 | acetylene black | PVDF | 20 | 10 | 1.2 | NaCIO4 | 1 | 25 | EC-PC | 1 |  | 0 | glass | 180 | 14
Guoxiu Wang et al., 2013. Energy storage and conversion (NATURE) | b-MnO2 nanorods with exposed tunnel structures as high-performance cathode materials for sodium-ion batteries | metalic sodium | cubic |  |  |  |  | 0 |  |  | bare | 0 | 0 | [5 empty] | Metal Oxide | tetragonal | hydrothermal | 90 | 0 | bare | 0 | 0 | acetylene black | PVDF | 20 | 10 | 1.2 | NaCIO4 | 1 | 25 | EC-PC | 1 |  | 0 | glass | 148 | 11
Guoxiu Wang et al., 2013. Energy storage and conversion (NATURE) | b-MnO2 nanorods with exposed tunnel structures as high-performance cathode materials for sodium-ion batteries | metalic sodium | cubic |  |  |  |  | 0 |  |  | bare | 0 | 0 | [5 empty] | Metal Oxide | tetragonal | hydrothermal | 90 | 0 | bare | 0 | 0 | acetylene black | PVDF | 20 | 10 | 1.2 | NaCIO4 | 1 | 25 | EC-PC | 1 |  | 0 | glass | 141 | 10
Guoxiu Wang et al., 2013. Energy storage and conversion (NATURE) | b-MnO2 nanorods with exposed tunnel structures as high-performance cathode materials for sodium-ion batteries | metalic sodium | cubic |  |  |  |  | 0 |  |  | bare | 0 | 0 | [5 empty] | Metal Oxide | tetragonal | hydrothermal | 90 | 0 | bare | 0 | 0 | acetylene black | PVDF | 20 | 10 | 1.2 | NaCIO4 | 1 | 25 | EC-PC | 1 |  | 0 | glass | 103 | 6
Kisuk Kang et al., 2017. Advanced Energy Material | Tailoring a New 4V-Class Cathode Material for Na-Ion Batteries | metalic sodium | cubic |  |  |  |  | 0 |  |  | bare | 0 | 0 | [5 empty] | Polyanion | monoclinic | HT-SSR | 750 | not mention | composite | 4 |  | Super P carbon | PVDF | 20 | 10 | 0.002 | NaPF6 | 1 | 25 | EC-PC | 1 |  | 0 | glass | 70 | 475
John B. Goodenough et al., 2013. Angewandte Communications | A Superior Low-Cost Cathode for a Na-Ion Battery | metalic sodium | cubic |  |  |  |  | 0 |  |  | bare | 0 | 0 | [5 empty] | Prussian Blue Analoge | rhombohedral | chemical synthesis |  | 0 | bare | 0 | 0 | acetylene black | PTFE | 20 | 10 | 2 | NaPF6 | 1 | 25 | EC-DEC | 1 |  | 0 | not mention | 146 | 30 +
John B. Goodenough et al., 2013. Angewandte Communications | A Superior Low-Cost Cathode for a Na-Ion Battery | metalic sodium | cubic |  |  |  |  | 0 |  |  | bare | 0 | 0 | [5 empty] | Prussian Blue Analoge | cubic | chemical synthesis |  | 0 | bare | 0 | 0 | acetylene black | PTFE | 20 | 10 | 2 | NaPF6 | 1 | 25 | EC-DEC | 1 |  | 0 | not mention | 138 | 30 +
Prof. Songbai Han et al., 2018, CHEMSUSCHEM | Improving the Performance of Layered Oxide Cathode Materials with Football‐Like Hierarchical Structure for Na‐Ion Batteries by Incorporating Mg2+ into Vacancies in Na‐Ion Layers | metalic sodium | cubic |  |  |  |  | 0 |  |  | bare | 0 | 0 | [5 empty] | Metal Oxide | hexagonal | chemical reduction | 900 | 0 | bare | 0 | 0 | Super P carbon | PVDF | 15 | 10 | not mention | NaCIO4 | 1 | 25 | EC-PC | 1 |  | 0 | glass | 165 | 49
Prof. Songbai Han et al., 2018, CHEMSUSCHEM | Improving the Performance of Layered Oxide Cathode Materials with Football‐Like Hierarchical Structure for Na‐Ion Batteries by Incorporating Mg2+ into Vacancies in Na‐Ion Layers | metalic sodium | cubic |  |  |  |  | 0 |  |  | bare | 0 | 0 | [5 empty] | Metal Oxide | hexagonal | chemical reduction | 900 | 0 | bare | 0 | 0 | Super P carbon | PVDF | 15 | 10 | not mention | NaCIO4 | 1 | 25 | EC-PC | 1 |  | 0 | glass | 165 | 70 +
Prof. Dr. Guoxiu Wang et al., 2014, Chemistry Asian Journal | SnS2 nanoplatelet@graphene nanocomposites as high-capacity anode materials for sodium-ion batteries. | Metal Sulfide | hexagonal | hydrothermal | Air | single step | 180 | 0 |  |  | bare | 0 | 0 | unspecified carbon black | PVDF | 20 | 10 | 1 | metalic sodium | cubic |  |  | 0 | bare | 0 | 0 | [5 empty] | NaCIO4 | 1 | 25 | EC-PC | 1 |  | 0 | glass | 744.5 | 2
Prof. Dr. Guoxiu Wang et al., 2014, Chemistry Asian Journal | SnS2 nanoplatelet@graphene nanocomposites as high-capacity anode materials for sodium-ion batteries. | Metal Sulfide | hexagonal | hydrothermal | Air | single step | 180 | 0 |  |  | composite | 34.5 | 0 | unspecified carbon black | PVDF | 20 | 10 | 1 | metalic sodium | cubic |  |  | 0 | bare | 0 | 0 | [5 empty] | NaCIO4 | 1 | 25 | EC-PC | 1 |  | 0 | glass | 578 | 41
Prof. Dr. Guoxiu Wang et al., 2014, Chemistry Asian Journal | SnS2 nanoplatelet@graphene nanocomposites as high-capacity anode materials for sodium-ion batteries. | Metal Sulfide | hexagonal | hydrothermal | Air | single step | 180 | 0 |  |  | bare | 0 | 0 | unspecified carbon black | PVDF | 20 | 10 | 1 | metalic sodium | cubic |  |  | 0 | bare | 0 | 0 | [5 empty] | NaCIO4 | 1 | 25 | EC-PC | 1 |  | 0 | glass | 755 | 2
Prof. Dr. Guoxiu Wang et al., 2014, Chemistry Asian Journal | SnS2 nanoplatelet@graphene nanocomposites as high-capacity anode materials for sodium-ion batteries. | Metal Sulfide | hexagonal | hydrothermal | Air | single step | 180 | 0 |  |  | composite | 34.5 | 0 | unspecified carbon black | PVDF | 20 | 10 | 1 | metalic sodium | cubic |  |  | 0 | bare | 0 | 0 | [5 empty] | NaCIO4 | 1 | 25 | EC-PC | 1 |  | 0 | glass | 859 | 39
Kyu Tae Lee et al., 2014, Advanced Material | Tin Phosphide as a Promising Anode Material for Na-Ion Batteries | Alloy | rhombohedral | ball-mill | Ar |  |  | 1 |  |  | bare | 0 | 0 | unspecified carbon black | PAA | 10 | 20 | not mention | metalic sodium | cubic |  |  | 0 | bare | 0 | 0 | [5 empty] | NaCIO4 | 1 | 25 | EC-DEC | 1 |  | 0 | polymer | 915 | 21
Kyu Tae Lee et al., 2014, Advanced Material | Tin Phosphide as a Promising Anode Material for Na-Ion Batteries | Alloy | rhombohedral | ball-mill | Ar |  |  | 1 |  |  | bare | 0 | 0 | unspecified carbon black | PAA | 10 | 20 | not mention | metalic sodium | cubic |  |  | 0 | bare | 0 | 0 | [5 empty] | NaCIO4 | 1 | 25 | EC-DEC | 1 | FEC | 5 | polymer | 753 | 100 +
Kyu Tae Lee et al., 2014, Advanced Material | Tin Phosphide as a Promising Anode Material for Na-Ion Batteries | Alloy | not mention |  |  |  |  | 0 |  |  | bare | 0 | 0 | unspecified carbon black | PAA | 10 | 20 | not mention | metalic sodium | cubic |  |  | 0 | bare | 0 | 0 | [5 empty] | NaCIO4 | 1 | 25 | EC-DEC | 1 | FEC | 5 | polymer | 694 | 6
Fokko M. Mulder et al., Advanced Energy Technology | Reversible Na-Ion Uptake in Si Nanoparticles | Alloy | cubic | chemical vapor deposition | not mention | not mention | not mention | not mention |  |  | bare | 0 | 0 | Super P carbon | CMC | 30 | 20 | not mention | metalic sodium | cubic |  |  | 0 | bare | 0 | 0 | [5 empty] | NaCIO4 | 1 | 25 | EC-PC | 1 |  | 0 | glass | 412 | 2
Chunwen Sun et al., 2017, Advanced Energy Material (Communication) | Efficient Storing Energy Harvested by Triboelectric Nanogenerators Using a Safe and Durable All-Solid-State Sodium-Ion Battery | metalic sodium | cubic |  |  |  |  | 0 |  |  | bare | 0 | 0 | [5 empty] | Metal Oxide | hexagonal | sol-gel | 900 | 0 | coated | not mention | not mention | acetylene black | PVDF | 10 | 5 | not mention | PFSA-Na | 0.91 | 25 | EC-PC | 1 |  | 0 | polymer | 80.8 | 200 +
Chunwen Sun et al., 2017, Advanced Energy Material (Communication) | Efficient Storing Energy Harvested by Triboelectric Nanogenerators Using a Safe and Durable All-Solid-State Sodium-Ion Battery | metalic sodium | cubic |  |  |  |  | 0 |  |  | bare | 0 | 0 | [5 empty] | Metal Oxide | hexagonal | sol-gel | 900 | 0 | coated | not mention | not mention | acetylene black | PVDF | 10 | 5 | not mention | PFSA-Na | 0.91 | 25 | EC-PC | 1 |  | 0 | polymer | 58.5 | 955
Liquan Chen et al., 2014, Scientific Reports | Experimental visualization of the diffusion pathway of sodium ions in the Na3[Ti2P2O10F] anode for sodium-ion battery | Polyanion | tetragonal | hydrothermal | Ar | two step | 650 | 0 |  |  | composite | 7 | 0 | acetylene black | PVDF | 15 | 10 | not mention | metalic sodium | cubic |  |  | 0 | bare | 0 | 0 | [5 empty] | NaCIO4 | 1 | 25 | EC-DEC | 0.67 |  | 0 | glass | 98.6 | 5
Haoshen Zhou et al., 2012, Journal of Power Source | High power Na-ion rechargeable battery with single-crystalline Na0.44MnO2 nanowire electrode | metalic sodium | cubic |  |  |  |  | 0 |  |  | bare | 0 | 0 | [5 empty] | Metal Oxide | orthorhombic | hydrothermal | 205 | 0 | bare | 0 | 0 | acetylene black | Teflon | 45 | 5 | not mention | NaCIO4 | 1 | 25 | PC |  |  | 0 |  | 115 | 20 +
Haoshen Zhou et al., 2012, Journal of Power Source | High power Na-ion rechargeable battery with single-crystalline Na0.44MnO2 nanowire electrode | metalic sodium | cubic |  |  |  |  | 0 |  |  | bare | 0 | 0 | [5 empty] | Metal Oxide | orthorhombic | hydrothermal | 205 | 0 | bare | 0 | 0 | acetylene black | Teflon | 45 | 5 | not mention | NaCIO4 | 1 | 25 | PC |  |  | 0 |  | 110 | 20 +
Haoshen Zhou et al., 2012, Journal of Power Source | High power Na-ion rechargeable battery with single-crystalline Na0.44MnO2 nanowire electrode | metalic sodium | cubic |  |  |  |  | 0 |  |  | bare | 0 | 0 | [5 empty] | Metal Oxide | orthorhombic | hydrothermal | 205 | 0 | bare | 0 | 0 | acetylene black | Teflon | 45 | 5 | not mention | NaCIO4 | 1 | 25 | PC |  |  | 0 |  | 103 | 20 +
Hanxi Yang et al., 2014, Advanced Material | A Honeycomb-Layered Na 3 Ni 2 SbO 6 : A High-Rate and Cycle-Stable Cathode for Sodium-Ion Batteries | metalic sodium | cubic |  |  |  |  | 0 |  |  | bare | 0 | 0 | [5 empty] | Metal Oxide | monoclinic | HT-SSR | 900 | 0 | bare | 0 | 0 | Super P carbon | PVDF | 18 | 10 | not mention | NaPF6 | 1 | 25 | EC-DEC | 1 |  | 0 | not mention | 122 | 50 +
Hanxi Yang et al., 2014, Advanced Material | A Honeycomb-Layered Na 3 Ni 2 SbO 6 : A High-Rate and Cycle-Stable Cathode for Sodium-Ion Batteries | metalic sodium | cubic |  |  |  |  | 0 |  |  | bare | 0 | 0 | [5 empty] | Metal Oxide | monoclinic | HT-SSR | 900 | 0 | bare | 0 | 0 | Super P carbon | PVDF | 18 | 10 | not mention | NaPF6 | 1 | 25 | EC-DEC | 1 |  | 0 | not mention | 110 | 213
Hanxi Yang et al., 2014, Advanced Material | A Honeycomb-Layered Na 3 Ni 2 SbO 6 : A High-Rate and Cycle-Stable Cathode for Sodium-Ion Batteries | Alloy | rhombohedral | ball-mill | Air |  |  | not mention |  |  | composite | 30 | 0 | acetylene black | PVDF | 20 | 10 | not mention | Metal Oxide | monoclinic | HT-SSR | 900 | 0 | bare | 0 | 0 | Super P carbon | PVDF | 18 | 10 | not mention | NaPF6 | 1 | 25 | EC-DEC | 1 |  | 0 | not mention | 112 | 19
Il Tae Kim et al., 2017, Journal of Nanoscience and Nanotechnology | Facile Synthesis of Aluminum-Antimony Alloys and Their Application for Lithium-Ion and Sodium-Ion Storage | Alloy | not mention | ball-mill | Air |  |  | 40 |  |  | bare | 0 | 0 | Super P carbon | PVDF | 15 | 15 | not mention | metalic sodium | cubic |  |  | 0 | bare | 0 | 0 | [5 empty] | NaCIO4 | 1 | 25 | EC-PC | 1 |  | 0 | polymer | 467 | 2
Il Tae Kim et al., 2017, Journal of Nanoscience and Nanotechnology | Facile Synthesis of Aluminum-Antimony Alloys and Their Application for Lithium-Ion and Sodium-Ion Storage | Alloy | Amorphous phase | ball-mill | Air |  |  | 40 |  |  | composite | 20 | 0 | Super P carbon | PVDF | 15 | 15 | not mention | metalic sodium | cubic |  |  | 0 | bare | 0 | 0 | [5 empty] | NaCIO4 | 1 | 25 | EC-PC | 1 |  | 0 | polymer | 308 | 30
Hanxi Yang et al., 2013, Electrochemical Comminication | A low-cost and environmentally benign aqueous rechargeable sodium-ion battery based on NaTi2(PO4)3–Na2NiFe(CN)6 intercalation chemistry | Polyanion | hexagonal | HT-SSR | Ar | single step | 700 | 0 |  |  | composite | 3 | 0 | unspecified carbon black | PTFE | 20 | 10 | 10 | Carbon | amorphous |  |  | 0 | bare | 0 | 0 | [5 empty] | Na2SO4 | 1 | 25 | water |  |  | 0 |  | 125 | 21
Hanxi Yang et al., 2013, Electrochemical Comminication | A low-cost and environmentally benign aqueous rechargeable sodium-ion battery based on NaTi2(PO4)3–Na2NiFe(CN)6 intercalation chemistry | Carbon | Amorphous phase |  |  |  |  | 0 |  |  | bare | 0 | 0 | [5 empty] | Prussian Blue Analoge | Face-centered cubic | chemical synthesis |  | 0 | bare | 0 | 0 | unspecified carbon black | PTFE | 20 | 0 | 10 | Na2SO4 | 1 | 25 | water |  |  | 0 |  | 64.8 | 10 +
Hanxi Yang et al., 2013, Electrochemical Comminication | A low-cost and environmentally benign aqueous rechargeable sodium-ion battery based on NaTi2(PO4)3–Na2NiFe(CN)6 intercalation chemistry | Polyanion | hexagonal | HT-SSR | Ar | single step | 700 | 0 |  |  | composite | 3 | 0 | unspecified carbon black | PTFE | 20 | 10 | not mention | Prussian Blue Analoge | Face-centered cubic | chemical synthesis |  | 0 | bare | 0 | 0 | unspecified carbon black | PTFE | 20 | 0 | not mention | Na2SO4 | 1 | 25 | water |  |  | 0 |  | 104 | 83
John B. Goodenough et al., 2016, Materials Views | A Sodium-Ion Battery with a Low-Cost Cross-Linked Gel-Polymer Electrolyte | Alloy | not mention | chemical reduction | non-aqueous |  |  | 0 |  |  | bare | 0 | 0 | unspecified carbon black | Chitosan | 15 | 15 | 0.5 | metalic sodium | cubic |  |  | 0 | bare | 0 | 0 | [5 empty] | NaCIO4 | 1 | 60 | TEGDMA + poly(methyl methacrylate) + 2.2′-azobis(2-methylpropionitrile) | not mention |  | 0 | other | 570 | 100 +
John B. Goodenough et al., 2016, Materials Views | A Sodium-Ion Battery with a Low-Cost Cross-Linked Gel-Polymer Electrolyte | metalic sodium | cubic |  |  |  |  | 0 |  |  | bare | 0 | 0 | [5 empty] | Polyanion | rhombohedral | sol-gel | 750 | 0 | composite | 3.4 |  | unspecified carbon black | CMC | 20 | 10 | 2 | NaCIO4 | 1 | 60 | TEGDMA + poly(methyl methacrylate) + 2.2′-azobis(2-methylpropionitrile) | not mention |  | 0 | other | 85 | 100 +
Tijana Rajh et al., 2011, J. Phys. Chem. Lett. | Amorphous TiO2 Nanotube Anode for Rechargeable Sodium Ion Batteries | Metal Oxide | Amorphous phase | electrochemical deposition | Air | single step | 450 | 0 |  |  | bare | 0 | 0 | unspecified carbon black + graphite | PVDF | 10 | 8 | not mention | metalic sodium | cubic |  |  | 0 | bare | 0 | 0 | [5 empty] | NaCIO4 | 1 | 25 | PC |  |  | 0 | glass | 112 | 50 +
Shu-Lei Chou et al.,2015. Journal of Power Source | Cobalt phosphide as a new anode material for sodium storage | Alloy | orthorhombic | ball-mill | Ar |  |  | 20 |  |  | bare | 0 | 0 | unspecified carbon black | CMC | 10 | 20 | 3 | metalic sodium | cubic |  |  | 0 | bare | 0 | 0 | [5 empty] | NaCIO4 | 1 | 25 | EC-DEC | 1 |  | 0 | not mention | 472 | 8
Shu-Lei Chou et al.,2015. Journal of Power Source | Cobalt phosphide as a new anode material for sodium storage | Alloy | orthorhombic | ball-mill | Ar |  |  | 20 |  |  | bare | 0 | 0 | unspecified carbon black | CMC | 10 | 20 | 3 | metalic sodium | cubic |  |  | 0 | bare | 0 | 0 | [5 empty] | NaCIO4 | 1 | 25 | EC-DEC | 1 | FEC | 5 | not mention | 501 | 16
Hsin-Tien Chiu et al., 2016, CHEMNANOMAT | Arginine-Assisted Formation of Hierarchical TiO2 Microspheres for Lithium-Ion and Sodium-Ion Battery Applications | Metal Oxide | tetragonal | solvothermal | Air | single step | 946 | 0 |  |  | composite | 15.68 | 0 | unspecified carbon black | CMC | 10 | 10 | not mention | metalic sodium | cubic |  |  | 0 | bare | 0 | 0 | [5 empty] | NaCIO4 | 1 | 25 | EC-DC | 1 |  | 0 | polymer | 217 | 12
Hsin-Tien Chiu et al., 2016, CHEMNANOMAT | Arginine-Assisted Formation of Hierarchical TiO2 Microspheres for Lithium-Ion and Sodium-Ion Battery Applications | Metal Oxide | tetragonal | solvothermal | Air | single step | 946 | 0 |  |  | composite | 14.56 | 0 | unspecified carbon black | CMC | 10 | 10 | not mention | metalic sodium | cubic |  |  | 0 | bare | 0 | 0 | [5 empty] | NaCIO4 | 1 | 25 | EC-DC | 1 |  | 0 | polymer | 162 | 100 +
Christopher S. Johnson et al., 2014, Material Views | Layered P2/O3 Intergrowth Cathode: Toward High Power Na-Ion Batteries | metalic sodium | cubic |  |  |  |  | 0 |  |  | bare | 0 | 0 | [5 empty] | Metal Oxide | hexagonal | HT-SSR | 800 | 0 | bare | 0 | 0 | Super P Li | PVDF | 8 | 10 | 6 | NaCIO4 | 1 | 25 | PS |  |  | 0 | not mention | 127 | 20 +
Christopher S. Johnson et al., 2014, Material Views | Layered P2/O3 Intergrowth Cathode: Toward High Power Na-Ion Batteries | metalic sodium | cubic |  |  |  |  | 0 |  |  | bare | 0 | 0 | [5 empty] | Metal Oxide | hexagonal | HT-SSR | 800 | 0 | bare | 0 | 0 | Super P Li | PVDF | 8 | 10 | 6 | NaCIO4 | 1 | 25 | PS |  |  | 0 | not mention | 143 | 11 +
Ning Du et al., 2019, Journal of Alloys and Compounds | Three-dimensional porous copper framework supported group IVA element materials as sodium-ion battery anode materials | Alloy | Amorphous phase | electrochemical deposition | Air |  |  | 0 |  |  | bare | 0 | 0 |  |  | 0 | 0 | not mention | metalic sodium | cubic |  |  | 0 | bare | 0 | 0 | [5 empty] | NaPF6 | 1 | 25 | EC-DEC | 1 | FEC | 5 | glass | 315 | 75
Ning Du et al., 2019, Journal of Alloys and Compounds | Three-dimensional porous copper framework supported group IVA element materials as sodium-ion battery anode materials | Alloy | Amorphous phase | electrochemical deposition | Air |  |  | 0 |  |  | bare | 0 | 0 |  |  | 0 | 0 | not mention | metalic sodium | cubic |  |  | 0 | bare | 0 | 0 | [5 empty] | NaPF6 | 1 | 25 | EC-DEC | 1 | FEC | 5 | glass | 74 | 10 +
Ning Du et al., 2019, Journal of Alloys and Compounds | Three-dimensional porous copper framework supported group IVA element materials as sodium-ion battery anode materials | Alloy | Amorphous phase | electrochemical deposition | Air |  |  | 0 |  |  | bare | 0 | 0 |  |  | 0 | 0 | not mention | metalic sodium | cubic |  |  | 0 | bare | 0 | 0 | [5 empty] | NaPF6 | 1 | 25 | EC-DEC | 1 | FEC | 5 | glass | 618.5 | 80 +
Ning Du et al., 2019, Journal of Alloys and Compounds | Three-dimensional porous copper framework supported group IVA element materials as sodium-ion battery anode materials | Alloy | Amorphous phase | electrochemical deposition | Air |  |  | 0 |  |  | bare | 0 | 0 |  |  | 0 | 0 | not mention | metalic sodium | cubic |  |  | 0 | bare | 0 | 0 | [5 empty] | NaPF6 | 1 | 25 | EC-DEC | 1 | FEC | 5 | glass | 459 | 24
Ning Du et al., 2019, Journal of Alloys and Compounds | Three-dimensional porous copper framework supported group IVA element materials as sodium-ion battery anode materials | Alloy | Amorphous phase | electrochemical deposition | Air |  |  | 0 |  |  | bare | 0 | 0 |  |  | 0 | 0 | not mention | metalic sodium | cubic |  |  | 0 | bare | 0 | 0 | [5 empty] | NaPF6 | 1 | 25 | EC-DEC | 1 | FEC | 5 | glass | 374 | 6
Ning Du et al., 2019, Journal of Alloys and Compounds | Three-dimensional porous copper framework supported group IVA element materials as sodium-ion battery anode materials | Alloy | Amorphous phase | electrochemical deposition | Air |  |  | 0 |  |  | bare | 0 | 0 |  |  | 0 | 0 | not mention | metalic sodium | cubic |  |  | 0 | bare | 0 | 0 | [5 empty] | NaPF6 | 1 | 25 | EC-DEC | 1 | FEC | 5 | glass | 96 | 60 +
Stefano Passerini et al., 2012, Chemistry of MATERIALS | Toward Na-ion Batteries-Synthesis and Characterization of a Novel High Capacity Na Ion Intercalation Material | metalic sodium | cubic |  |  |  |  | 0 |  |  | bare | 0 | 0 | [5 empty] | Metal Oxide | hexagonal | HT-SSR | 800 | 0 | bare | 0 | 0 | Super C65 | PVDF | 10 | 5 | 2 | NaPF6 | 0.5 | 20 | PC |  |  | 0 | not mention | 133 | 20 +
Stefano Passerini et al., 2012, Chemistry of MATERIALS | Toward Na-ion Batteries-Synthesis and Characterization of a Novel High Capacity Na Ion Intercalation Material | metalic sodium | cubic |  |  |  |  | 0 |  |  | bare | 0 | 0 | [5 empty] | Metal Oxide | hexagonal | HT-SSR | 800 | 0 | bare | 0 | 0 | Super C65 | PVDF | 10 | 5 | 2 | NaPF6 | 0.5 | 20 | PC |  |  | 0 | not mention | 139 | 100 +
Zhongwei Chen et al., 2015, NanoEnergy | Sulfur covalently bonded graphene with large capacity and high rate for high-performance sodium-ion batteries anodes | Carbon | Amorphous phase | hummer | Ar | single step | 1000 | 0 |  |  | coated | 3.33 | not mention | Super P carbon | PVDF | 10 | 10 | 1.5 | metalic sodium | cubic |  |  | 0 | bare | 0 | 0 | [5 empty] | NaPF6 | 1 | 25 | EC-DC | 1 |  | 0 | glass | 162 | 100 +
Zhongwei Chen et al., 2015, NanoEnergy | Sulfur covalently bonded graphene with large capacity and high rate for high-performance sodium-ion batteries anodes | Carbon | Amorphous phase | hummer | Ar | single step | 1000 | 0 |  |  | coated | 3.33 | not mention | Super P carbon | PVDF | 10 | 10 | 1.5 | metalic sodium | cubic |  |  | 0 | bare | 0 | 0 | [5 empty] | NaPF6 | 1 | 25 | EC-DC | 1 |  | 0 | glass | 109 | 63
Zhaoxiang Wang et al., 2015. ChemPubSoc Europe | Micro-MoS2 with Excellent Reversible Sodium-Ion Storage | Metal Sulfide | hexagonal | HT-SSR | Air | single step | 700 | 0 |  |  | bare | 0 | 0 | CNT | Na alginate | 15 | 10 | not mention | metalic sodium | cubic |  |  | 0 | bare | 0 | 0 | [5 empty] | NaCIO4 | 1 | 25 | EC-DEC | 0.67 |  | 0 | glass | 164 | 70 +
Zhaoxiang Wang et al., 2015. ChemPubSoc Europe | Micro-MoS2 with Excellent Reversible Sodium-Ion Storage | Metal Sulfide | hexagonal | HT-SSR | Air | single step | 700 | 0 |  |  | bare | 0 | 0 | CNT | CMC | 15 | 10 | not mention | metalic sodium | cubic |  |  | 0 | bare | 0 | 0 | [5 empty] | NaCIO4 | 1 | 25 | EC-DEC | 0.67 |  | 0 | glass | 176 | 70 +
Zhaoxiang Wang et al., 2015. ChemPubSoc Europe | Micro-MoS2 with Excellent Reversible Sodium-Ion Storage | Metal Sulfide | hexagonal | HT-SSR | Air | single step | 700 | 0 |  |  | bare | 0 | 0 | CNT | PAN | 15 | 10 | not mention | metalic sodium | cubic |  |  | 0 | bare | 0 | 0 | [5 empty] | NaCIO4 | 1 | 25 | EC-DEC | 0.67 |  | 0 | glass | 155 | 70 +
Zhaoxiang Wang et al., 2015. ChemPubSoc Europe | Micro-MoS2 with Excellent Reversible Sodium-Ion Storage | Metal Sulfide | hexagonal | HT-SSR | Air | single step | 700 | 0 |  |  | bare | 0 | 0 | CNT | CMC + styrene butadiene rubber | 15 | 10 | not mention | metalic sodium | cubic |  |  | 0 | bare | 0 | 0 | [5 empty] | NaCIO4 | 1 | 25 | EC-DEC | 0.67 |  | 0 | glass | 166 | 56
Zhaoxiang Wang et al., 2015. ChemPubSoc Europe | Micro-MoS2 with Excellent Reversible Sodium-Ion Storage | Metal Sulfide | hexagonal | HT-SSR | Air | single step | 700 | 0 |  |  | bare | 0 | 0 | CNT | PVDF | 15 | 10 | not mention | metalic sodium | cubic |  |  | 0 | bare | 0 | 0 | [5 empty] | NaCIO4 | 1 | 25 | EC-DEC | 0.67 |  | 0 | glass | 140 | 5
Zhaoxiang Wang et al., 2015. ChemPubSoc Europe | Micro-MoS2 with Excellent Reversible Sodium-Ion Storage | Metal Sulfide | hexagonal | HT-SSR | Air | single step | 700 | 0 |  |  | bare | 0 | 0 | CNT | polyimide | 15 | 10 | not mention | metalic sodium | cubic |  |  | 0 | bare | 0 | 0 | [5 empty] | NaCIO4 | 1 | 25 | EC-DEC | 0.67 |  | 0 | glass | 171 | 2
Zhaoxiang Wang et al., 2015. ChemPubSoc Europe | Micro-MoS2 with Excellent Reversible Sodium-Ion Storage | Metal Sulfide | hexagonal | HT-SSR | Air | single step | 700 | 0 |  |  | bare | 0 | 0 | CNT | PAN | 15 | 10 | not mention | metalic sodium | cubic |  |  | 0 | bare | 0 | 0 | [5 empty] | NaCIO4 | 1 | 25 | EC-DEC | 0.67 |  | 0 | glass | 433 | 20 +
Zhaoxiang Wang et al., 2015. ChemPubSoc Europe | Micro-MoS2 with Excellent Reversible Sodium-Ion Storage | Metal Sulfide | hexagonal | HT-SSR | Air | single step | 700 | 0 |  |  | bare | 0 | 0 | CNT | PAN | 15 | 10 | not mention | metalic sodium | cubic |  |  | 0 | bare | 0 | 0 | [5 empty] | NaCIO4 | 1 | 25 | EC-DEC | 0.67 |  | 0 | glass | 310 | 20 +
Zhaoxiang Wang et al., 2015. ChemPubSoc Europe | Micro-MoS2 with Excellent Reversible Sodium-Ion Storage | Metal Sulfide | hexagonal | HT-SSR | Air | single step | 700 | 0 |  |  | bare | 0 | 0 | CNT | PAN | 15 | 10 | not mention | metalic sodium | cubic |  |  | 0 | bare | 0 | 0 | [5 empty] | NaCIO4 | 1 | 25 | EC-DEC | 0.67 |  | 0 | glass | 277 | 20 +
Zhaoxiang Wang et al., 2015. ChemPubSoc Europe | Micro-MoS2 with Excellent Reversible Sodium-Ion Storage | Metal Sulfide | hexagonal | HT-SSR | Air | single step | 700 | 0 |  |  | bare | 0 | 0 | CNT | PAN | 15 | 10 | not mention | metalic sodium | cubic |  |  | 0 | bare | 0 | 0 | [5 empty] | NaCIO4 | 1 | 25 | EC-DEC | 0.67 |  | 0 | glass | 73 | 20 +
Zhaoxiang Wang et al., 2015. ChemPubSoc Europe | Micro-MoS2 with Excellent Reversible Sodium-Ion Storage | Metal Sulfide | hexagonal | HT-SSR | Air | single step | 700 | 0 |  |  | bare | 0 | 0 | CNT | PAN | 15 | 10 | not mention | metalic sodium | cubic |  |  | 0 | bare | 0 | 0 | [5 empty] | NaCIO4 | 1 | 25 | EC-DEC | 0.67 |  | 0 | glass | 151 | 20 +
Zhaoxiang Wang et al., 2015. ChemPubSoc Europe | Micro-MoS2 with Excellent Reversible Sodium-Ion Storage | Metal Sulfide | hexagonal | HT-SSR | Air | single step | 700 | 0 |  |  | bare | 0 | 0 | CNT | PAN | 15 | 10 | not mention | metalic sodium | cubic |  |  | 0 | bare | 0 | 0 | [5 empty] | NaCIO4 | 1 | 25 | EC-DEC | 0.67 |  | 0 | glass | 191 | 20 +
Zhaoxiang Wang et al., 2015. ChemPubSoc Europe | Micro-MoS2 with Excellent Reversible Sodium-Ion Storage | Metal Sulfide | hexagonal | HT-SSR | Air | single step | 700 | 0 |  |  | bare | 0 | 0 | CNT | PAN | 15 | 10 | not mention | metalic sodium | cubic |  |  | 0 | bare | 0 | 0 | [5 empty] | NaCIO4 | 1 | 25 | EC-DEC | 0.67 |  | 0 | glass | 438 | 20 +
Yuhao Lu et al., 2016, ACS APPLIED MATERIALS&INTERFACES | Antimony/Graphitic Carbon Composite Anode for High-Performance Sodium-Ion Batteries | Alloy | triclinic | ball-mill | Air |  |  | 12 |  |  | composite | 40 | 0 | unspecified carbon black | Na alginate | 5 | 10 | 1.5-3 | metalic sodium | cubic |  |  | 0 | bare | 0 | 0 | [5 empty] | NaPF6 | 1 | 25 | EC-DEC | 1 | FEC | 5 | glass | 300 | 160 +
Yuhao Lu et al., 2016, ACS APPLIED MATERIALS&INTERFACES | Antimony/Graphitic Carbon Composite Anode for High-Performance Sodium-Ion Batteries | Alloy | triclinic | ball-mill | Air |  |  | 12 |  |  | composite | 40 | 0 | unspecified carbon black | Na alginate | 5 | 10 | 1.5-3 | metalic sodium | cubic |  |  | 0 | bare | 0 | 0 | [5 empty] | NaPF6 | 1 | 25 | EC-DEC | 1 | FEC | 5 | glass | 323 | 160 +
Yuhao Lu et al., 2016, ACS APPLIED MATERIALS&INTERFACES | Antimony/Graphitic Carbon Composite Anode for High-Performance Sodium-Ion Batteries | Alloy | triclinic | ball-mill | Air |  |  | 12 |  |  | composite | 40 | 0 | unspecified carbon black | Na alginate | 5 | 10 | 1.5-3 | metalic sodium | cubic |  |  | 0 | bare | 0 | 0 | [5 empty] | NaPF6 | 1 | 25 | EC-DEC | 1 | FEC | 5 | glass | 217 | 2
Yuhao Lu et al., 2016, ACS APPLIED MATERIALS&INTERFACES | Antimony/Graphitic Carbon Composite Anode for High-Performance Sodium-Ion Batteries | Alloy | triclinic | ball-mill | Air |  |  | 12 |  |  | composite | 40 | 0 | unspecified carbon black | Na alginate | 5 | 10 | 1.5-3 | metalic sodium | cubic |  |  | 0 | bare | 0 | 0 | [5 empty] | NaPF6 | 1 | 25 | EC-DEC | 1 | FEC | 5 | glass | 274 | 52
Yuhao Lu et al., 2016, ACS APPLIED MATERIALS&INTERFACES | Antimony/Graphitic Carbon Composite Anode for High-Performance Sodium-Ion Batteries | Alloy | triclinic | ball-mill | Air |  |  | 12 |  |  | composite | 40 | 0 | unspecified carbon black | Na alginate | 5 | 10 | 1.5-3 | metalic sodium | cubic |  |  | 0 | bare | 0 | 0 | [5 empty] | NaPF6 | 1 | 25 | EC-DEC | 1 | FEC | 5 | glass | 314 | 74
Jaekook Kim et al., 2016, Journal of the Korean Ceramic Society | Pyro-synthesis of Na2FeP2O7 Nano-plates as Cathode for Sodium-ion Batteries with Long Cycle Stability | metalic sodium | cubic |  |  |  |  | 0 |  |  | bare | 0 | 0 | [5 empty] | Polyanion | triclinic | other | 650 | 0 | bare | 0 | 0 | ketjen black + teflonized acetylene black |  | 30 | 0 | not mention | NaCIO4 | 1 | 25 | PC |  |  | 0 | glass | 80.5 | 50 +
Jaekook Kim et al., 2016, Journal of the Korean Ceramic Society | Pyro-synthesis of Na2FeP2O7 Nano-plates as Cathode for Sodium-ion Batteries with Long Cycle Stability | metalic sodium | cubic |  |  |  |  | 0 |  |  | bare | 0 | 0 | [5 empty] | Polyanion | triclinic | other | 650 | 0 | bare | 0 | 0 | ketjen black + teflonized acetylene black |  | 30 | 0 | not mention | NaCIO4 | 1 | 25 | PC |  |  | 0 | glass | 53.4 | 200 +
Mingdeng Wei et al., 2014, Journal of Colloid and Interface Science | Facile synthesis of ammonium vanadium oxide nanorods for Na-ion battery cathodes | metalic sodium | cubic |  |  |  |  | 0 |  |  | bare | 0 | 0 | [5 empty] | Metal Oxide | monoclinic | hydrothermal | 200 | 0 | bare | 0 | 0 | Super-pure-carbon | PVDF | 20 | 10 | not mention | NaCIO4 | 1 | 25 | PC |  | FEC | 5 | not mention | 160.9 | 7
Mingdeng Wei et al., 2014, Journal of Colloid and Interface Science | Facile synthesis of ammonium vanadium oxide nanorods for Na-ion battery cathodes | metalic sodium | cubic |  |  |  |  | 0 |  |  | bare | 0 | 0 | [5 empty] | Metal Oxide | monoclinic | hydrothermal | 200 | 0 | bare | 0 | 0 | Super-pure-carbon | PVDF | 20 | 10 | not mention | NaCIO4 | 1 | 25 | PC |  | FEC | 5 | not mention | 137 | 8
Mingdeng Wei et al., 2014, Journal of Colloid and Interface Science | Facile synthesis of ammonium vanadium oxide nanorods for Na-ion battery cathodes | metalic sodium | cubic |  |  |  |  | 0 |  |  | bare | 0 | 0 | [5 empty] | Metal Oxide | monoclinic | hydrothermal | 200 | 0 | bare | 0 | 0 | Super-pure-carbon | PVDF | 20 | 10 | not mention | NaCIO4 | 1 | 25 | PC |  | FEC | 5 | not mention | 121.6 | 15
Mingdeng Wei et al., 2014, Journal of Colloid and Interface Science | Facile synthesis of ammonium vanadium oxide nanorods for Na-ion battery cathodes | metalic sodium | cubic |  |  |  |  | 0 |  |  | bare | 0 | 0 | [5 empty] | Metal Oxide | monoclinic | hydrothermal | 200 | 0 | bare | 0 | 0 | Super-pure-carbon | PVDF | 20 | 10 | not mention | NaCIO4 | 1 | 25 | PC |  | FEC | 5 | not mention | 129 | 19
Mingdeng Wei et al., 2014, Journal of Colloid and Interface Science | Facile synthesis of ammonium vanadium oxide nanorods for Na-ion battery cathodes | metalic sodium | cubic |  |  |  |  | 0 |  |  | bare | 0 | 0 | [5 empty] | Metal Oxide | monoclinic | hydrothermal | 200 | 0 | bare | 0 | 0 | Super-pure-carbon | PVDF | 20 | 10 | not mention | NaCIO4 | 1 | 25 | PC |  | FEC | 5 | not mention | 102.6 | 7
Mingdeng Wei et al., 2014, Journal of Colloid and Interface Science | Facile synthesis of ammonium vanadium oxide nanorods for Na-ion battery cathodes | metalic sodium | cubic |  |  |  |  | 0 |  |  | bare | 0 | 0 | [5 empty] | Metal Oxide | monoclinic | hydrothermal | 200 | 0 | bare | 0 | 0 | Super-pure-carbon | PVDF | 20 | 10 | not mention | NaCIO4 | 1 | 25 | PC |  |  | 0 | not mention | 173 | 22
Mingdeng Wei et al., 2014, Journal of Colloid and Interface Science | Facile synthesis of ammonium vanadium oxide nanorods for Na-ion battery cathodes | metalic sodium | cubic |  |  |  |  | 0 |  |  | bare | 0 | 0 | [5 empty] | Metal Oxide | monoclinic | hydrothermal | 200 | 0 | bare | 0 | 0 | Super-pure-carbon | PVDF | 20 | 10 | not mention | NaCIO4 | 1 | 25 | PC |  |  | 0 | not mention | 129 | 18
Mingdeng Wei et al., 2014, Journal of Colloid and Interface Science | Facile synthesis of ammonium vanadium oxide nanorods for Na-ion battery cathodes | metalic sodium | cubic |  |  |  |  | 0 |  |  | bare | 0 | 0 | [5 empty] | Metal Oxide | monoclinic | hydrothermal | 200 | 0 | bare | 0 | 0 | Super-pure-carbon | PVDF | 20 | 10 | not mention | NaCIO4 | 1 | 25 | PC |  |  | 0 | not mention | 90.3 | 30 +
Mingdeng Wei et al., 2014, Journal of Colloid and Interface Science | Facile synthesis of ammonium vanadium oxide nanorods for Na-ion battery cathodes | metalic sodium | cubic |  |  |  |  | 0 |  |  | bare | 0 | 0 | [5 empty] | Metal Oxide | monoclinic | hydrothermal | 200 | 0 | bare | 0 | 0 | Super-pure-carbon | PVDF | 20 | 10 | not mention | NaCIO4 | 1 | 25 | PC |  | FEC | 5 | not mention | 105.7 | 28
Mingdeng Wei et al., 2014, Journal of Colloid and Interface Science | Facile synthesis of ammonium vanadium oxide nanorods for Na-ion battery cathodes | metalic sodium | cubic |  |  |  |  | 0 |  |  | bare | 0 | 0 | [5 empty] | Metal Oxide | monoclinic | hydrothermal | 200 | 0 | bare | 0 | 0 | Super-pure-carbon | PVDF | 20 | 10 | not mention | NaCIO4 | 1 | 25 | PC |  | FEC | 5 | not mention | 102.9 | 29
Mingdeng Wei et al., 2014, Journal of Colloid and Interface Science | Facile synthesis of ammonium vanadium oxide nanorods for Na-ion battery cathodes | metalic sodium | cubic |  |  |  |  | 0 |  |  | bare | 0 | 0 | [5 empty] | Metal Oxide | monoclinic | hydrothermal | 200 | 0 | bare | 0 | 0 | Super-pure-carbon | PVDF | 20 | 10 | not mention | NaCIO4 | 1 | 25 | PC |  | FEC | 5 | not mention | 93.9 | 29
Mingdeng Wei et al., 2014, Journal of Colloid and Interface Science | Facile synthesis of ammonium vanadium oxide nanorods for Na-ion battery cathodes | metalic sodium | cubic |  |  |  |  | 0 |  |  | bare | 0 | 0 | [5 empty] | Metal Oxide | monoclinic | hydrothermal | 200 | 0 | bare | 0 | 0 | Super-pure-carbon | PVDF | 20 | 10 | not mention | NaCIO4 | 1 | 25 | PC |  | FEC | 5 | not mention | 66.8 | 30
Mingdeng Wei et al., 2014, Journal of Colloid and Interface Science | Facile synthesis of ammonium vanadium oxide nanorods for Na-ion battery cathodes | metalic sodium | cubic |  |  |  |  | 0 |  |  | bare | 0 | 0 | [5 empty] | Metal Oxide | monoclinic | hydrothermal | 200 | 0 | bare | 0 | 0 | Super-pure-carbon | PVDF | 20 | 10 | not mention | NaCIO4 | 1 | 25 | PC |  |  | 0 | not mention | 174.2 | 8
Mingdeng Wei et al., 2014, Journal of Colloid and Interface Science | Facile synthesis of ammonium vanadium oxide nanorods for Na-ion battery cathodes | metalic sodium | cubic |  |  |  |  | 0 |  |  | bare | 0 | 0 | [5 empty] | Metal Oxide | monoclinic | hydrothermal | 200 | 0 | bare | 0 | 0 | Super-pure-carbon | PVDF | 20 | 10 | not mention | NaCIO4 | 1 | 25 | PC |  |  | 0 | not mention | 154.2 | 1
Mingdeng Wei et al., 2014, Journal of Colloid and Interface Science | Facile synthesis of ammonium vanadium oxide nanorods for Na-ion battery cathodes | metalic sodium | cubic |  |  |  |  | 0 |  |  | bare | 0 | 0 | [5 empty] | Metal Oxide | monoclinic | hydrothermal | 200 | 0 | bare | 0 | 0 | Super-pure-carbon | PVDF | 20 | 10 | not mention | NaCIO4 | 1 | 25 | PC |  |  | 0 | not mention | 65 | 2
Guoxiu Wang et al., 2013, Chemistry A EOROPEAN JOURNAL | Single Crystalline Na0.7MnO2 Nanoplates as Cathode Materials for SodiumIon Batteries with Enhanced Performance | metalic sodium | cubic |  |  |  |  | 0 |  |  | bare | 0 | 0 | [5 empty] | Metal Oxide | orthorhombic | hydrothermal | 220 | 0 | bare | 0 | 0 | acetylene black | PVDF | 20 | 10 | not mention | NaCIO4 | 1 | 25 | EC-PC | 1 |  | 0 | glass | 163.1 | 26
Guoxiu Wang et al., 2013, Chemistry A EOROPEAN JOURNAL | Single Crystalline Na0.7MnO2 Nanoplates as Cathode Materials for SodiumIon Batteries with Enhanced Performance | metalic sodium | cubic |  |  |  |  | 0 |  |  | bare | 0 | 0 | [5 empty] | Metal Oxide | orthorhombic | hydrothermal | 220 | 0 | bare | 0 | 0 | acetylene black | PVDF | 20 | 10 | not mention | NaCIO4 | 1 | 25 | EC-PC | 1 |  | 0 | glass | 144.8 | 24
Guoxiu Wang et al., 2013, Chemistry A EOROPEAN JOURNAL | Single Crystalline Na0.7MnO2 Nanoplates as Cathode Materials for SodiumIon Batteries with Enhanced Performance | metalic sodium | cubic |  |  |  |  | 0 |  |  | bare | 0 | 0 | [5 empty] | Metal Oxide | orthorhombic | hydrothermal | 220 | 0 | bare | 0 | 0 | acetylene black | PVDF | 20 | 10 | not mention | NaCIO4 | 1 | 25 | EC-PC | 1 |  | 0 | glass | 138.7 | 19
Guoxiu Wang et al., 2013, Chemistry A EOROPEAN JOURNAL | Single Crystalline Na0.7MnO2 Nanoplates as Cathode Materials for SodiumIon Batteries with Enhanced Performance | metalic sodium | cubic |  |  |  |  | 0 |  |  | bare | 0 | 0 | [5 empty] | Metal Oxide | orthorhombic | hydrothermal | 220 | 0 | bare | 0 | 0 | acetylene black | PVDF | 20 | 10 | not mention | NaCIO4 | 1 | 25 | EC-PC | 1 |  | 0 | glass | 122.4 | 20
Lijun Gao et al., 2015, Materials Letters | A Bi2S3@CNT nanocomposite as anode material for sodium ion batteries | Metal Sulfide | orthorhombic | chemical reduction | N2 | single step | 200 | 0 |  |  | bare | 0 | 0 | Super P carbon | PVDF | 10 | 10 | not mention | metalic sodium | cubic |  |  | 0 | bare | 0 | 0 | [5 empty] | NaCIO4 | 1 | 25 | PC |  |  | 0 | glass | 276 | 4
Lijun Gao et al., 2015, Materials Letters | A Bi2S3@CNT nanocomposite as anode material for sodium ion batteries | Metal Sulfide | orthorhombic | chemical reduction | N2 | single step | 200 | 0 |  |  | composite | 14.3 | 0 | Super P carbon | PVDF | 10 | 10 | not mention | metalic sodium | cubic |  |  | 0 | bare | 0 | 0 | [5 empty] | NaCIO4 | 1 | 25 | PC |  |  | 0 | glass | 255 | 1
Guoxiu Wang and Dawei Su, 2013, ACS Nano | Single-Crystalline Bilayered V2O5 Nanobelts for High-Capacity Sodium-Ion Batteries | metalic sodium | cubic |  |  |  |  | 0 |  |  | bare | 0 | 0 | [5 empty] | Metal Oxide | orthorhombic | hydrothermal | 160 | 0 | coated | not mention | not mention | acetylene black | PVDF | 20 | 10 | 1.2 | NaCIO4 | 1 | 25 | EC-PC | 1 |  | 0 | glass | 196 | 100 +
Guoxiu Wang and Dawei Su, 2013, ACS Nano | Single-Crystalline Bilayered V2O5 Nanobelts for High-Capacity Sodium-Ion Batteries | metalic sodium | cubic |  |  |  |  | 0 |  |  | bare | 0 | 0 | [5 empty] | Metal Oxide | orthorhombic | hydrothermal | 160 | 0 | coated | not mention | not mention | acetylene black | PVDF | 20 | 10 | 1.2 | NaCIO4 | 1 | 25 | EC-PC | 1 |  | 0 | glass | 152 | 100 +
Guoxiu Wang and Dawei Su, 2013, ACS Nano | Single-Crystalline Bilayered V2O5 Nanobelts for High-Capacity Sodium-Ion Batteries | metalic sodium | cubic |  |  |  |  | 0 |  |  | bare | 0 | 0 | [5 empty] | Metal Oxide | orthorhombic | hydrothermal | 160 | 0 | coated | not mention | not mention | acetylene black | PVDF | 20 | 10 | 1.2 | NaCIO4 | 1 | 25 | EC-PC | 1 |  | 0 | glass | 142 | 100 +
Guoxiu Wang and Dawei Su, 2013, ACS Nano | Single-Crystalline Bilayered V2O5 Nanobelts for High-Capacity Sodium-Ion Batteries | metalic sodium | cubic |  |  |  |  | 0 |  |  | bare | 0 | 0 | [5 empty] | Metal Oxide | orthorhombic | hydrothermal | 160 | 0 | bare | 0 | 0 | acetylene black | PVDF | 20 | 10 | 1.2 | NaCIO4 | 1 | 25 | EC-PC | 1 |  | 0 | glass | 62 | 100 +
Guoxiu Wang and Dawei Su, 2013, ACS Nano | Single-Crystalline Bilayered V2O5 Nanobelts for High-Capacity Sodium-Ion Batteries | metalic sodium | cubic |  |  |  |  | 0 |  |  | bare | 0 | 0 | [5 empty] | Metal Oxide | orthorhombic | hydrothermal | 160 | 0 | bare | 0 | 0 | acetylene black | PVDF | 20 | 10 | 1.2 | NaCIO4 | 1 | 25 | EC-PC | 1 |  | 0 | glass | 52 | 100 +
Guoxiu Wang and Dawei Su, 2013, ACS Nano | Single-Crystalline Bilayered V2O5 Nanobelts for High-Capacity Sodium-Ion Batteries | metalic sodium | cubic |  |  |  |  | 0 |  |  | bare | 0 | 0 | [5 empty] | Metal Oxide | orthorhombic | hydrothermal | 160 | 0 | bare | 0 | 0 | acetylene black | PVDF | 20 | 10 | 1.2 | NaCIO4 | 1 | 25 | EC-PC | 1 |  | 0 | glass | 51 | 100 +
Guoxiu Wang and Dawei Su, 2013, ACS Nano | Single-Crystalline Bilayered V2O5 Nanobelts for High-Capacity Sodium-Ion Batteries | metalic sodium | cubic |  |  |  |  | 0 |  |  | bare | 0 | 0 | [5 empty] | Metal Oxide | orthorhombic | hydrothermal | 160 | 0 | bare | 0 | 0 | acetylene black | PVDF | 20 | 10 | 1.2 | NaCIO4 | 1 | 25 | EC-PC | 1 |  | 0 | glass | 43 | 100 +
Yuanzheng Yue et al., 2019, Nano Energy | Revealing the atomistic origin of the disorder-enhanced Na-storage performance in NaFePO4 battery cathode | metalic sodium | cubic |  |  |  |  | 0 |  |  | bare | 0 | 0 | [5 empty] | Polyanion | orthorhombic | hydrothermal | 600 | 0 | composite | 10 |  | acetylene black | PTFE | 30 | 10 | 3.0-4.0 | NaPF6 | 1 | 25 | EC-PC | 1 |  | 0 | glass | 19 | 100 +
Yuanzheng Yue et al., 2019, Nano Energy | Revealing the atomistic origin of the disorder-enhanced Na-storage performance in NaFePO4 battery cathode | metalic sodium | cubic |  |  |  |  | 0 |  |  | bare | 0 | 0 | [5 empty] | Polyanion | orthorhombic | hydrothermal | 600 | 5 | composite | 10 |  | acetylene black | PTFE | 30 | 10 | 3.0-4.0 | NaPF6 | 1 | 25 | EC-PC | 1 |  | 0 | glass | 56 | 100 +
Yuanzheng Yue et al., 2019, Nano Energy | Revealing the atomistic origin of the disorder-enhanced Na-storage performance in NaFePO4 battery cathode | metalic sodium | cubic |  |  |  |  | 0 |  |  | bare | 0 | 0 | [5 empty] | Polyanion | orthorhombic | hydrothermal | 600 | 10 | composite | 10 |  | acetylene black | PTFE | 30 | 10 | 3.0-4.0 | NaPF6 | 1 | 25 | EC-PC | 1 |  | 0 | glass | 72 | 100 +
Yuanzheng Yue et al., 2019, Nano Energy | Revealing the atomistic origin of the disorder-enhanced Na-storage performance in NaFePO4 battery cathode | metalic sodium | cubic |  |  |  |  | 0 |  |  | bare | 0 | 0 | [5 empty] | Polyanion | orthorhombic | hydrothermal | 600 | 15 | composite | 10 |  | acetylene black | PTFE | 30 | 10 | 3.0-4.0 | NaPF6 | 1 | 25 | EC-PC | 1 |  | 0 | glass | 111 | 100 +
Yuanzheng Yue et al., 2019, Nano Energy | Revealing the atomistic origin of the disorder-enhanced Na-storage performance in NaFePO4 battery cathode | metalic sodium | cubic |  |  |  |  | 0 |  |  | bare | 0 | 0 | [5 empty] | Polyanion | orthorhombic | hydrothermal | 600 | 20 | composite | 10 |  | acetylene black | PTFE | 30 | 10 | 3.0-4.0 | NaPF6 | 1 | 25 | EC-PC | 1 |  | 0 | glass | 99.5 | 100 +
Yuanzheng Yue et al., 2019, Nano Energy | Revealing the atomistic origin of the disorder-enhanced Na-storage performance in NaFePO4 battery cathode | metalic sodium | cubic |  |  |  |  | 0 |  |  | bare | 0 | 0 | [5 empty] | Polyanion | orthorhombic | hydrothermal | 600 | 25 | composite | 10 |  | acetylene black | PTFE | 30 | 10 | 3.0-4.0 | NaPF6 | 1 | 25 | EC-PC | 1 |  | 0 | glass | 105.8 | 100 +
Mingdeng Wei et al., 2014, Journal of Colloid and Interface Science | Facile synthesis of V6O13 micro-flowers for Li-ion and Na-ion battery cathodes with good cycling performance | metalic sodium | cubic |  |  |  |  | 0 |  |  | bare | 0 | 0 | [5 empty] | Metal Oxide | monoclinic | hydrothermal | 200 | 0 | bare | 0 | 0 | acetylene black | PVDF | 20 | 10 | not mention | NaCIO4 | 1 | 25 | PC |  |  | 0 | not mention | 225.7 | 10
Mingdeng Wei et al., 2014, Journal of Colloid and Interface Science | Facile synthesis of V6O13 micro-flowers for Li-ion and Na-ion battery cathodes with good cycling performance | metalic sodium | cubic |  |  |  |  | 0 |  |  | bare | 0 | 0 | [5 empty] | Metal Oxide | monoclinic | hydrothermal | 200 | 0 | bare | 0 | 0 | acetylene black | PVDF | 20 | 10 | not mention | NaCIO4 | 1 | 25 | PC |  |  | 0 | not mention | 174 | 30 +
Mingdeng Wei et al., 2014, Journal of Colloid and Interface Science | Facile synthesis of V6O13 micro-flowers for Li-ion and Na-ion battery cathodes with good cycling performance | metalic sodium | cubic |  |  |  |  | 0 |  |  | bare | 0 | 0 | [5 empty] | Metal Oxide | monoclinic | hydrothermal | 200 | 0 | bare | 0 | 0 | acetylene black | PVDF | 20 | 10 | not mention | NaCIO4 | 1 | 25 | PC |  |  | 0 | not mention | 159.8 | 18
Chang Woo Lee et al., 2019. Applied Surface Science | Metallic 1T MoS2 overlapped nitrogen-doped carbon superstructures for enhanced sodium-ion storage | Metal Sulfide | hexagonal | hydrothermal | Air | two step | 160 | 0 |  |  | composite | not mention | 0 | Denka carbon | PVDF | 10 | 5 | not mention | metalic sodium | cubic |  |  | 0 | bare | 0 | 0 | [5 empty] | NaCIO4 | 1 | 25 | EC-PC | 1 | FEC | not mention | glass | 875 | 5
Chang Woo Lee et al., 2019. Applied Surface Science | Metallic 1T MoS2 overlapped nitrogen-doped carbon superstructures for enhanced sodium-ion storage | Metal Sulfide | hexagonal | hydrothermal | Air | two step | 160 | 0 |  |  | bare | 0 | 0 | Denka carbon | PVDF | 10 | 5 | not mention | metalic sodium | cubic |  |  | 0 | bare | 0 | 0 | [5 empty] | NaCIO4 | 1 | 25 | EC-PC | 1 | FEC | not mention | glass | 768 | 5
Chang Woo Lee et al., 2019. Applied Surface Science | Metallic 1T MoS2 overlapped nitrogen-doped carbon superstructures for enhanced sodium-ion storage | Metal Sulfide | hexagonal | hydrothermal | Air | two step | 160 | 0 |  |  | composite | not mention | 0 | Denka carbon | PVDF | 10 | 5 | not mention | metalic sodium | cubic |  |  | 0 | bare | 0 | 0 | [5 empty] | NaCIO4 | 1 | 25 | EC-PC | 1 | FEC | not mention | glass | 1000 | 3
Chang Woo Lee et al., 2019. Applied Surface Science | Metallic 1T MoS2 overlapped nitrogen-doped carbon superstructures for enhanced sodium-ion storage | Metal Sulfide | hexagonal | hydrothermal | Air | two step | 160 | 0 |  |  | bare | 0 | 0 | Denka carbon | PVDF | 10 | 5 | not mention | metalic sodium | cubic |  |  | 0 | bare | 0 | 0 | [5 empty] | NaCIO4 | 1 | 25 | EC-PC | 1 | FEC | not mention | glass | 923 | 5
Chang Woo Lee et al., 2019. Applied Surface Science | Metallic 1T MoS2 overlapped nitrogen-doped carbon superstructures for enhanced sodium-ion storage | Metal Sulfide | hexagonal | hydrothermal | Air | two step | 160 | 0 |  |  | composite | not mention | 0 | Denka carbon | PVDF | 10 | 5 | not mention | metalic sodium | cubic |  |  | 0 | bare | 0 | 0 | [5 empty] | NaCIO4 | 1 | 25 | EC-PC | 1 | FEC | not mention | glass | 791 | 19
Junwei Wu et al., 2017, Nano Energy | Ternary tin selenium Sulfide (SnSe0.5S0.5) nano alloy as the highperformance anode for lithium-ion and sodium-ion batteries | Metal Sulfide | orthorhombic | hydrothermal | Ar | two step | 500 | 0 |  |  | composite | 35.2 | 0 | Super P carbon | CMC | 15 | 15 | 1 | metalic sodium | cubic |  |  | 0 | bare | 0 | 0 | [5 empty] | NaCIO4 | 1 | 25 | EC-DEC | 1 | FEC | 5 | polymer | 495 | 95
Junwei Wu et al., 2017, Nano Energy | Ternary tin selenium Sulfide (SnSe0.5S0.5) nano alloy as the highperformance anode for lithium-ion and sodium-ion batteries | Metal Sulfide | orthorhombic | hydrothermal | Ar | two step | 500 | 0 |  |  | bare | 0 | 0 | Super P carbon | CMC | 15 | 15 | 1 | metalic sodium | cubic |  |  | 0 | bare | 0 | 0 | [5 empty] | NaCIO4 | 1 | 25 | EC-DEC | 1 | FEC | 5 | polymer | 439 | 12
Junwei Wu et al., 2017, Nano Energy | Ternary tin selenium Sulfide (SnSe0.5S0.5) nano alloy as the highperformance anode for lithium-ion and sodium-ion batteries | Metal Sulfide | orthorhombic | hydrothermal | Air | single step | 200 | 0 |  |  | bare | 0 | 0 | Super P carbon | CMC | 15 | 15 | 1 | metalic sodium | cubic |  |  | 0 | bare | 0 | 0 | [5 empty] | NaCIO4 | 1 | 25 | EC-DEC | 1 | FEC | 5 | polymer | 354 | 32
Chunsheng Wang et al., 2017, Advanced Energy Materials | “Water-in-Salt” Electrolyte Makes Aqueous Sodium-Ion Battery Safe, Green, and Long-Lasting | Polyanion | hexagonal | sol-gel | Air | single step | 700 | 0 |  |  | coated | not mention | 4.0-6.0 | unspecified carbon black | PTFE | 10 | 10 | not mention | Metal Oxide | orthorhombic | HT-SSR | 900 | 0 | bare | 0 | 0 | unspecified carbon black | PTFE | 10 | 10 | not mention | NaCF3SO3 | 2 m | 30 | water |  |  | 0 | not mention | 28 | 28
Chunsheng Wang et al., 2017, Advanced Energy Materials | “Water-in-Salt” Electrolyte Makes Aqueous Sodium-Ion Battery Safe, Green, and Long-Lasting | Polyanion | hexagonal | sol-gel | Air | single step | 700 | 0 |  |  | coated | not mention | 4.0-6.0 | unspecified carbon black | PTFE | 10 | 10 | not mention | Metal Oxide | orthorhombic | HT-SSR | 900 | 0 | bare | 0 | 0 | unspecified carbon black | PTFE | 10 | 10 | not mention | NaCF3SO3 | 9.66 m | 30 | water |  |  | 0 | not mention | 31 | 85
Chunsheng Wang et al., 2014, Material Views | An Advanced MoS2/Carbon Anode for High-Performance Sodium-Ion Batteries | Metal Sulfide | hexagonal | hydrothermal | Ar + 5% H2 | single step | 240 | 0 |  |  | composite | 33.3 | 0 | unspecified carbon black | Na alginate | 20 | 10 | not mention | metalic sodium | cubic |  |  | 0 | bare | 0 | 0 | [5 empty] | NaPF6 | 1 | 25 | DMC |  | FEC | 50 | polymer | 676 | 19
Chunsheng Wang et al., 2014, Material Views | An Advanced MoS2/Carbon Anode for High-Performance Sodium-Ion Batteries | Metal Sulfide | hexagonal | hydrothermal | Ar + 5% H2 | single step | 240 | 0 |  |  | bare | 0 | 0 | unspecified carbon black | Na alginate | 20 | 10 | not mention | metalic sodium | cubic |  |  | 0 | bare | 0 | 0 | [5 empty] | NaPF6 | 1 | 25 | DMC |  | FEC | 50 | polymer | 471 | 48
Jong-Tae Son and Kyoung-Tae Kim, 2019, Journal of Nanoscience and Nanotechnology | New Observation Structural Change from O3 to P2 Type by Changing Sodium Contents for Na-Ion Batteries | metalic sodium | cubic |  |  |  |  | 0 |  |  | bare | 0 | 0 | [5 empty] | Metal Oxide | hexagonal | chemical reduction | 850 | 0 | bare | 0 | 0 | Super P carbon | not mention | 10 | 10 | not mention | NaCIO4 | 1 | 25 | PC |  |  | 0 | glass | 108 | 13
Jong-Tae Son and Kyoung-Tae Kim, 2019, Journal of Nanoscience and Nanotechnology | New Observation Structural Change from O3 to P2 Type by Changing Sodium Contents for Na-Ion Batteries | metalic sodium | cubic |  |  |  |  | 0 |  |  | bare | 0 | 0 | [5 empty] | Metal Oxide | hexagonal | chemical reduction | 850 | 0 | bare | 0 | 0 | Super P carbon | not mention | 10 | 10 | not mention | NaCIO4 | 1 | 25 | PC |  |  | 0 | glass | 62.3 | 5
Stefano Passerini et al., 2018, ChemSusChem | Towards High-Performance Aqueous Sodium-Ion Batteries: Stabilizing the Solid/Liquid Interface for NASICON-Type Na2VTi(PO4)3 using Concentrated Electrolytes | metalic sodium | cubic |  |  |  |  | 0 |  |  | bare | 0 | 0 | [5 empty] | Polyanion | rhombohedral | sol-gel | 800 | 0 | composite | 6 |  | Super C65 | PVDF | 10 | 10 | 10 | NaPF6 | 1 | 20 | EC-PC | 1 |  | 0 | glass | 24.4 | 1000 +
Stefano Passerini et al., 2018, ChemSusChem | Towards High-Performance Aqueous Sodium-Ion Batteries: Stabilizing the Solid/Liquid Interface for NASICON-Type Na2VTi(PO4)3 using Concentrated Electrolytes | Polyanion | rhombohedral | sol-gel | Ar | two step | 800 | 0 |  |  | bare | 0 | 0 | Super C65 | PVDF | 10 | 10 | 10 | Polyanion | rhombohedral | sol-gel | 800 | 0 | composite | 6 |  | Super C65 | PVDF | 10 | 10 | 10 | NaCIO4 | 1 | 20 | water |  |  | 0 | glass | 7.25 | 1000 +
Stefano Passerini et al., 2018, ChemSusChem | Towards High-Performance Aqueous Sodium-Ion Batteries: Stabilizing the Solid/Liquid Interface for NASICON-Type Na2VTi(PO4)3 using Concentrated Electrolytes | Polyanion | rhombohedral | sol-gel | Ar | two step | 800 | 0 |  |  | bare | 0 | 0 | Super C65 | PVDF | 10 | 10 | 10 | Polyanion | rhombohedral | sol-gel | 800 | 0 | composite | 6 |  | Super C65 | PVDF | 10 | 10 | 10 | NaCIO4 | 4 | 20 | water |  |  | 0 | glass | 14.99 | 1000 +
Stefano Passerini et al., 2018, ChemSusChem | Towards High-Performance Aqueous Sodium-Ion Batteries: Stabilizing the Solid/Liquid Interface for NASICON-Type Na2VTi(PO4)3 using Concentrated Electrolytes | Polyanion | rhombohedral | sol-gel | Ar | two step | 800 | 0 |  |  | bare | 0 | 0 | Super C65 | PVDF | 10 | 10 | 10 | Polyanion | rhombohedral | sol-gel | 800 | 0 | composite | 6 |  | Super C65 | PVDF | 10 | 10 | 10 | NaCIO4 | 8 | 20 | water |  |  | 0 | glass | 19.93 | 1000 +
Stefano Passerini et al., 2018, ChemSusChem | Towards High-Performance Aqueous Sodium-Ion Batteries: Stabilizing the Solid/Liquid Interface for NASICON-Type Na2VTi(PO4)3 using Concentrated Electrolytes | Polyanion | rhombohedral | sol-gel | Ar | two step | 800 | 0 |  |  | bare | 0 | 0 | Super C65 | PVDF | 10 | 10 | 10 | Polyanion | rhombohedral | sol-gel | 800 | 0 | composite | 6 |  | Super C65 | PVDF | 10 | 10 | 10 | NaOTF | 9.2 m | 20 | water |  |  | 0 | glass | 24.85 | 1000 +
Fei Du et al., 2018, Advanced Energy Material | Fabrication of Hierarchical Potassium Titanium Phosphate Spheroids: A Host Material for Sodium-Ion and Potassium-Ion Storage | Polyanion | rhombohedral | electrochemical deposition | Air |  |  | 0 |  |  | coated | 11.08 | 2.0-3.0 | Super P carbon | CMC | 20 | 10 | not mention | metalic sodium | cubic |  |  | 0 | bare | 0 | 0 | [5 empty] | NaCIO4 | 1 | 25 | EC-PC | 1 | FEC | 5 | glass | 284 | 35
Fei Du et al., 2018, Advanced Energy Material | Fabrication of Hierarchical Potassium Titanium Phosphate Spheroids: A Host Material for Sodium-Ion and Potassium-Ion Storage | Polyanion | rhombohedral | electrochemical deposition | Air |  |  | 0 |  |  | coated | 11.08 | 2.0-3.0 | Super P carbon | CMC | 20 | 10 | not mention | metalic sodium | cubic |  |  | 0 | bare | 0 | 0 | [5 empty] | NaCIO4 | 1 | 25 | EC-PC | 1 | FEC | 5 | glass | 189 | 1029
Fei Du et al., 2018, Advanced Energy Material | Fabrication of Hierarchical Potassium Titanium Phosphate Spheroids: A Host Material for Sodium-Ion and Potassium-Ion Storage | Polyanion | rhombohedral | electrochemical deposition | Air |  |  | 0 |  |  | bare | 0 | 0 | Super P carbon | CMC | 20 | 10 | not mention | metalic sodium | cubic |  |  | 0 | bare | 0 | 0 | [5 empty] | NaCIO4 | 1 | 25 | EC-PC | 1 | FEC | 5 | glass | 160 | 6
Fei Du et al., 2018, Advanced Energy Material | Fabrication of Hierarchical Potassium Titanium Phosphate Spheroids: A Host Material for Sodium-Ion and Potassium-Ion Storage | Polyanion | rhombohedral | sol-gel | Air |  |  | 0 |  |  | coated | not mention | not mention | Super P carbon | CMC | 20 | 10 | not mention | metalic sodium | cubic |  |  | 0 | bare | 0 | 0 | [5 empty] | NaCIO4 | 1 | 25 | EC-PC | 1 | FEC | 5 | glass | 147 | 10 +
Zhigao Huang et al., 2017, Materials Letters | Enhanced sodium ion batteries performance by the phase transition from hierarchical Fe2O3 to Fe3O4 hollow nanostructures | Metal Oxide | rhombohedral | solvothermal | Air | single step | 150 | 0 |  |  | coated | 6.8 | 1.0-2.0 | Super P carbon | PVDF | 15 | 15 | not mention | metalic sodium | cubic |  |  | 0 | bare | 0 | 0 | [5 empty] | NaCIO4 | 1 | 25 | EC-DEC | 1 |  | 0 | glass | 306 | 1
Zhigao Huang et al., 2017, Materials Letters | Enhanced sodium ion batteries performance by the phase transition from hierarchical Fe2O3 to Fe3O4 hollow nanostructures | Metal Oxide | not mention | solvothermal | Ar | two step | 400 | 0 |  |  | coated | 3.4 | 1.0-2.0 | Super P carbon | PVDF | 15 | 15 | not mention | metalic sodium | cubic |  |  | 0 | bare | 0 | 0 | [5 empty] | NaCIO4 | 1 | 25 | EC-DEC | 1 |  | 0 | glass | 226 | 7
G. X. Wang et al., 2014, Journal of Materials Chemistry A | Hierarchical orthorhombic V2O5 hollow nanospheres as high performance cathode materials for sodium-ion batteries | metalic sodium | cubic |  |  |  |  | 0 |  |  | bare | 0 | 0 | [5 empty] | Metal Oxide | orthorhombic | solvothermal | 350 | 0 | bare | 0 | 0 | acetylene black | PVDF | 20 | 10 | 1.2 | NaCIO4 | 1 | 25 | EC-PC | 1 |  | 0 | glass | 161 | 100 +
G. X. Wang et al., 2014, Journal of Materials Chemistry A | Hierarchical orthorhombic V2O5 hollow nanospheres as high performance cathode materials for sodium-ion batteries | metalic sodium | cubic |  |  |  |  | 0 |  |  | bare | 0 | 0 | [5 empty] | Metal Oxide | orthorhombic | solvothermal | 350 | 0 | bare | 0 | 0 | acetylene black | PVDF | 20 | 10 | 1.2 | NaCIO4 | 1 | 25 | EC-PC | 1 |  | 0 | glass | 159.5 | 84
G. X. Wang et al., 2014, Journal of Materials Chemistry A | Hierarchical orthorhombic V2O5 hollow nanospheres as high performance cathode materials for sodium-ion batteries | metalic sodium | cubic |  |  |  |  | 0 |  |  | bare | 0 | 0 | [5 empty] | Metal Oxide | orthorhombic | solvothermal | 350 | 0 | bare | 0 | 0 | acetylene black | PVDF | 20 | 10 | 1.2 | NaCIO4 | 1 | 25 | EC-PC | 1 |  | 0 | glass | 153.6 | 83
G. X. Wang et al., 2014, Journal of Materials Chemistry A | Hierarchical orthorhombic V2O5 hollow nanospheres as high performance cathode materials for sodium-ion batteries | metalic sodium | cubic |  |  |  |  | 0 |  |  | bare | 0 | 0 | [5 empty] | Metal Oxide | orthorhombic | solvothermal | 350 | 0 | bare | 0 | 0 | acetylene black | PVDF | 20 | 10 | 1.2 | NaCIO4 | 1 | 25 | EC-PC | 1 |  | 0 | glass | 151.2 | 49
G. X. Wang et al., 2014, Journal of Materials Chemistry A | Hierarchical orthorhombic V2O5 hollow nanospheres as high performance cathode materials for sodium-ion batteries | metalic sodium | cubic |  |  |  |  | 0 |  |  | bare | 0 | 0 | [5 empty] | Metal Oxide | orthorhombic | solvothermal | 350 | 0 | bare | 0 | 0 | acetylene black | PVDF | 20 | 10 | 1.2 | NaCIO4 | 1 | 25 | EC-PC | 1 |  | 0 | glass | 130.9 | 71
G. X. Wang et al., 2014, Journal of Materials Chemistry A | Hierarchical orthorhombic V2O5 hollow nanospheres as high performance cathode materials for sodium-ion batteries | metalic sodium | cubic |  |  |  |  | 0 |  |  | bare | 0 | 0 | [5 empty] | Metal Oxide | orthorhombic | solvothermal | 350 | 0 | bare | 0 | 0 | acetylene black | PVDF | 20 | 10 | 1.2 | NaCIO4 | 1 | 25 | EC-PC | 1 |  | 0 | glass | 111.9 | 93
Shizhong Cu et al., 2018, Applied Materials &Interfaces | Electrospun Flexible Cellulose Acetate-Based Separators for Sodium-Ion Batteries with Ultralong Cycle Stability and Excellent Wettability: The Role of Interface Chemical Groups | metalic sodium | cubic |  |  |  |  | 0 |  |  | bare | 0 | 0 | [5 empty] | Polyanion | rhombohedral | HT-SSR | 650 | 24 | coated | not mention | 2.0-5.0 | Super P carbon | PVDF | 10 | 10 | not mention | NaCIO4 | 1 | 25 | EC-PC | 1 | FEC | 5 | other | 101.6 | 10000 +
Shizhong Cu et al., 2018, Applied Materials &Interfaces | Electrospun Flexible Cellulose Acetate-Based Separators for Sodium-Ion Batteries with Ultralong Cycle Stability and Excellent Wettability: The Role of Interface Chemical Groups | Metal Sulfide | hexagonal | hydrothermal | Air | single step | 95 | 0 |  |  | bare | 0 | 0 | unspecified carbon black | CMC | 10 | 10 | not mention | metalic sodium | cubic |  |  | 0 | bare | 0 | 0 | [5 empty] | NaCIO4 | 1 | 25 | EC-PC | 1 | FEC | 5 | other | 802 | 100 +
Guoxiu Wang et al., 2015, Nano energy | Sn@CNT nanopillars grown perpendicularly on carbon paper: A novel free-standing anode for sodium ion batteries | Alloy | cubic | chemical vapor deposition | Ar + 5% H2 | two step | 600 | 0 |  |  | coated | 40.7 | 13.3 |  |  | 0 | 0 | 1.2 | metalic sodium | cubic |  |  | 0 | bare | 0 | 0 | [5 empty] | NaCIO4 | 1 | 25 | EC-PC | 1 | FEC | 5 | glass | 632 | 100 +
Guoxiu Wang et al., 2015, Nano energy | Sn@CNT nanopillars grown perpendicularly on carbon paper: A novel free-standing anode for sodium ion batteries | Alloy | cubic | chemical vapor deposition | Ar + 5% H2 | two step | 600 | 0 |  |  | coated | 40.7 | 13.3 |  |  | 0 | 0 | 1.2 | metalic sodium | cubic |  |  | 0 | bare | 0 | 0 | [5 empty] | NaCIO4 | 1 | 25 | EC-PC | 1 | FEC | 5 | glass | 491 | 100 +
Guoxiu Wang et al., 2015, Nano energy | Sn@CNT nanopillars grown perpendicularly on carbon paper: A novel free-standing anode for sodium ion batteries | Alloy | cubic | chemical vapor deposition | Ar + 5% H2 | two step | 600 | 0 |  |  | coated | 40.7 | 13.3 |  |  | 0 | 0 | 1.2 | metalic sodium | cubic |  |  | 0 | bare | 0 | 0 | [5 empty] | NaCIO4 | 1 | 25 | EC-PC | 1 | FEC | 5 | glass | 441 | 100 +
Guoxiu Wang et al., 2015, Nano energy | Sn@CNT nanopillars grown perpendicularly on carbon paper: A novel free-standing anode for sodium ion batteries | Alloy | cubic | chemical vapor deposition | Ar + 5% H2 | two step | 600 | 0 |  |  | coated | 40.7 | 13.3 | unspecified carbon black | PVDF | 10 | 10 | 1.2 | metalic sodium | cubic |  |  | 0 | bare | 0 | 0 | [5 empty] | NaCIO4 | 1 | 25 | EC-PC | 1 | FEC | 5 | glass | 240 | 43
Guoxiu Wang et al., 2015, Nano energy | Sn@CNT nanopillars grown perpendicularly on carbon paper: A novel free-standing anode for sodium ion batteries | Alloy | cubic | chemical vapor deposition | Ar + 5% H2 | two step | 600 | 0 |  |  | coated | 40.7 | 13.3 |  |  | 0 | 0 | not mention | Metal Oxide | hexagonal | chemical reduction | 900 | 0.5 | bare | 0 | 0 | unspecified carbon black | PVDF | 10 | 5 | not mention | NaCIO4 | 1 | 25 | EC-PC | 1 | FEC | 5 | glass | 322 | 5
Claire Villevieille et al., 2015, Electrochemica Acta | In situ X-ray diffraction characterisation of Fe0.5TiOPO4 and Cu0.5TiOPO4 as electrode material for sodium-ion batteries | Polyanion | not mention | chemical reduction | Air | single step | 900 | 0 |  |  | bare | 0 | 0 | Super P carbon | PVDF | 10 | 10 | not mention | metalic sodium | cubic |  |  | 0 | bare | 0 | 0 | [5 empty] | NaCIO4 | 1 | 25 | PC |  | FEC | 5 | glass | 164 | 1
Claire Villevieille et al., 2015, Electrochemica Acta | In situ X-ray diffraction characterisation of Fe0.5TiOPO4 and Cu0.5TiOPO4 as electrode material for sodium-ion batteries | Polyanion | not mention | acid-leaching | Air |  |  | 0 |  |  | bare | 0 | 0 | Super P carbon | PVDF | 10 | 10 | not mention | metalic sodium | cubic |  |  | 0 | bare | 0 | 0 | [5 empty] | NaCIO4 | 1 | 25 | PC |  | FEC | 5 | glass | 211 | 5
Claire Villevieille et al., 2015, Electrochemica Acta | In situ X-ray diffraction characterisation of Fe0.5TiOPO4 and Cu0.5TiOPO4 as electrode material for sodium-ion batteries | Polyanion | not mention | chemical reduction | Air | single step | 900 | 0 |  |  | bare | 0 | 0 | Super P carbon | PVDF | 10 | 10 | not mention | metalic sodium | cubic |  |  | 0 | bare | 0 | 0 | [5 empty] | NaCIO4 | 1 | 25 | PC |  |  | 0 | glass | 145 | 4
Claire Villevieille et al., 2015, Electrochemica Acta | In situ X-ray diffraction characterisation of Fe0.5TiOPO4 and Cu0.5TiOPO4 as electrode material for sodium-ion batteries | Polyanion | not mention | acid-leaching | Air |  |  | 0 |  |  | bare | 0 | 0 | Super P carbon | PVDF | 10 | 10 | not mention | metalic sodium | cubic |  |  | 0 | bare | 0 | 0 | [5 empty] | NaCIO4 | 1 | 25 | PC |  |  | 0 | glass | 289 | 5
Min-Kyu Song et al., 2017, Nano Research | Multifunctional SnO2/3D graphene hybrid materials for sodium-ion and lithium-ion batteries with excellent rate capability and long cycle life | Metal Oxide | tetragonal | annealing | N2 | single step | 550 | 0 |  |  | composite | 25 | 0 | Super P carbon | CMC | 10 | 10 | 1 | metalic sodium | cubic |  |  | 0 | bare | 0 | 0 | [5 empty] | NaPF6 | 1 | 25 | EC-DEC | 1 | FEC | 10 | polymer | 317 | 125
Min-Kyu Song et al., 2017, Nano Research | Multifunctional SnO2/3D graphene hybrid materials for sodium-ion and lithium-ion batteries with excellent rate capability and long cycle life | Metal Oxide | tetragonal | annealing | N2 | single step | 550 | 0 |  |  | composite | 25 | 0 | Super P carbon | PVDF | 10 | 10 | 1 | metalic sodium | cubic |  |  | 0 | bare | 0 | 0 | [5 empty] | NaPF6 | 1 | 25 | EC-DEC | 1 |  | 0 | polymer | 318 | 18
Min-Kyu Song et al., 2017, Nano Research | Multifunctional SnO2/3D graphene hybrid materials for sodium-ion and lithium-ion batteries with excellent rate capability and long cycle life | Metal Oxide | tetragonal | annealing | N2 | single step | 550 | 0 |  |  | composite | 25 | 0 | Super P carbon | PVDF | 10 | 10 | 1 | metalic sodium | cubic |  |  | 0 | bare | 0 | 0 | [5 empty] | NaPF6 | 1 | 25 | EC-DEC | 1 | FEC | 10 | polymer | 282.9 | 31
Min-Kyu Song et al., 2017, Nano Research | Multifunctional SnO2/3D graphene hybrid materials for sodium-ion and lithium-ion batteries with excellent rate capability and long cycle life | Metal Oxide | tetragonal | annealing | N2 | single step | 550 | 0 |  |  | bare | 0 | 0 | Super P carbon | PVDF | 10 | 10 | 1 | metalic sodium | cubic |  |  | 0 | bare | 0 | 0 | [5 empty] | NaPF6 | 1 | 25 | EC-DEC | 1 | FEC | 10 | polymer | 174 | 8
Han-xi Yang et al., 2014, ChemSusChem | Energetic Aqueous Rechargeable Sodium-Ion Battery Based on Na2CuFe(CN)6–NaTi2(PO4)3 Intercalation Chemistry | Carbon | Amorphous phase |  |  |  |  | 0 |  |  | bare | 0 | 0 | [5 empty] | Prussian Blue Analoge | cubic | chemical reduction | 20 | 0 | bare | 0 | 0 | unspecified carbon black + graphite | PTFE | 20 | 10 | 10 | Na2SO4 | 1 | 25 | water |  |  | 0 | not mention | 58 | 500 +
Han-xi Yang et al., 2014, ChemSusChem | Energetic Aqueous Rechargeable Sodium-Ion Battery Based on Na2CuFe(CN)6–NaTi2(PO4)3 Intercalation Chemistry | Polyanion | triclinic | calcination | Ar | single step | 700 | 0 |  |  | coated | 3.3 | not mention | unspecified carbon black + graphite | PTFE | 20 | 10 | 10 | Carbon | amorphous |  |  | 0 | bare | 0 | 0 |  |  | 0 | 0 |  | Na2SO4 | 1 | 25 | water |  |  | 0 | not mention | 102.6 | 100 +
Han-xi Yang et al., 2014, ChemSusChem | Energetic Aqueous Rechargeable Sodium-Ion Battery Based on Na2CuFe(CN)6–NaTi2(PO4)3 Intercalation Chemistry | Polyanion | triclinic | calcination | Ar | single step | 700 | 0 |  |  | coated | 3.3 | not mention | unspecified carbon black + graphite | PTFE | 20 | 10 | not mention | Prussian Blue Analoge | cubic | chemical reduction | 20 | 0 | bare | 0 | 0 | unspecified carbon black + graphite | PTFE | 20 | 10 | not mention | Na2SO4 | 1 | 25 | water |  |  | 0 | not mention | 109.7 | 90 +
Jinxiao Mi et al., 2018, ACS APPLIED ENERGY MATERIALS | Novel 3.9 V Layered Na3V3(PO4)4 Cathode Material for Sodium Ion Batteries | metalic sodium | cubic |  |  |  |  | 0 |  |  | bare | 0 | 0 | [5 empty] | Polyanion | monoclinic | sol-gel | 400 | 0 | coated | not mention | not mention | acetylene black | PVDF | 10 | 10 | not mention | NaCIO4 | 1 | 25 | PC |  | FEC | 2 | glass | 21 | 100 +
Jinxiao Mi et al., 2018, ACS APPLIED ENERGY MATERIALS | Novel 3.9 V Layered Na3V3(PO4)4 Cathode Material for Sodium Ion Batteries | metalic sodium | cubic |  |  |  |  | 0 |  |  | bare | 0 | 0 | [5 empty] | Polyanion | monoclinic | sol-gel | 400 | 0 | coated | not mention | not mention | acetylene black | PVDF | 20 | 10 | not mention | NaCIO4 | 1 | 25 | PC |  | FEC | 2 | glass | 28 | 100 +
Jinxiao Mi et al., 2018, ACS APPLIED ENERGY MATERIALS | Novel 3.9 V Layered Na3V3(PO4)4 Cathode Material for Sodium Ion Batteries | metalic sodium | cubic |  |  |  |  | 0 |  |  | bare | 0 | 0 | [5 empty] | Polyanion | monoclinic | sol-gel | 400 | 0 | coated | not mention | not mention | acetylene black | PVDF | 30 | 10 | not mention | NaCIO4 | 1 | 25 | PC |  | FEC | 2 | glass | 34 | 100 +
Malachi Noked et al., 2020, Batteries & Supercaps | Three-Sodium Ion Activity of a Hollow Spherical Na3V2(PO4)2F3 Cathode: Demonstrating High Capacity and Stability | metalic sodium | cubic |  |  |  |  | 0 |  |  | bare | 0 | 0 | [5 empty] | Polyanion | orthorhombic | solvothermal | 200 | 0 | bare | 0 | 0 | Super P carbon | PVDF | 20 | 10 | not mention | NaPF6 | 1 | 35 | PC |  | FEC | 2 | polymer | 186 | 50
Thi Hang Bui, 2018, Energies | SnSb Alloy Blended with Hard Carbon as Anode for Na-Ion Batteries | Alloy | rhombohedral | hydrothermal | Ar + 5% H2 | two step | 800 | 1 |  |  | composite | 7 | 0 | acetylene black | CMC- PAA | 20 | 10 | 2 | metalic sodium | cubic |  |  | 0 | bare | 0 | 0 | [5 empty] | NaPF6 | 1 | 25 | EC-DEC | 1 |  | 0 | glass | 566 | 22
Thi Hang Bui, 2018, Energies | SnSb Alloy Blended with Hard Carbon as Anode for Na-Ion Batteries | Alloy | rhombohedral | hydrothermal | Ar + 5% H2 | two step | 800 | 1 |  |  | composite | 7 | not mention | acetylene black | CMC- PAA | 20 | 10 | 2 | metalic sodium | cubic |  |  | 0 | bare | 0 | 0 | [5 empty] | NaPF6 | 1 | 25 | EC-DEC | 1 |  | 0 | glass | 509 | 30 +
Thi Hang Bui, 2018, Energies | SnSb Alloy Blended with Hard Carbon as Anode for Na-Ion Batteries | Alloy | rhombohedral | hydrothermal | Ar + 5% H2 | two step | 800 | 1 |  |  | composite | 7 | not mention | acetylene black | CMC- PAA | 20 | 10 | not mention | Polyanion | tetragonal | HT-SSR | 650-950 | 0 | composite | 25 |  | acetylene black | PVDF | 25 | 5 | not mention | NaPF6 | 1 | 25 | EC-DEC | 1 |  | 0 | glass | 264 | 66
Mingbo Wu et al. 2016, Chemical Engineering Journal | Synthesis of three dimensional extended conjugated polyimide and application as sodium-ion battery anode | Polymer | Amorphous phase | polymerization | Ar/ N2 | two step | 330 | 0 |  |  | bare | 0 | 0 | unspecified carbon black | not mention | 30 | 20 | not mention | metalic sodium | cubic |  |  | 0 | bare | 0 | 0 | [5 empty] | NaCIO4 | 1 | 25 | EC-DEC | 1 |  | 0 | glass | 256 | 1
Mingbo Wu et al. 2016, Chemical Engineering Journal | Synthesis of three dimensional extended conjugated polyimide and application as sodium-ion battery anode | Polymer | Amorphous phase | polymerization | Ar/ N2 | two step | 330 | 0 |  |  | bare | 0 | 0 | unspecified carbon black | not mention | 30 | 20 | not mention | metalic sodium | cubic |  |  | 0 | bare | 0 | 0 | [5 empty] | NaCIO4 | 1 | 25 | EC-DEC | 1 |  | 0 | glass | 395 | 4
Mingbo Wu et al. 2016, Chemical Engineering Journal | Synthesis of three dimensional extended conjugated polyimide and application as sodium-ion battery anode | Polymer | Amorphous phase | polymerization | Ar/ N2 | two step | 330 | 0 |  |  | bare | 0 | 0 | unspecified carbon black | not mention | 30 | 20 | not mention | metalic sodium | cubic |  |  | 0 | bare | 0 | 0 | [5 empty] | NaCIO4 | 1 | 25 | EC-DEC | 1 |  | 0 | glass | 89 | 112
Mingbo Wu et al. 2016, Chemical Engineering Journal | Synthesis of three dimensional extended conjugated polyimide and application as sodium-ion battery anode | Polymer | Amorphous phase | polymerization | Ar/ N2 | two step | 330 | 0 |  |  | bare | 0 | 0 | unspecified carbon black | not mention | 30 | 20 | not mention | metalic sodium | cubic |  |  | 0 | bare | 0 | 0 | [5 empty] | NaCIO4 | 1 | 25 | EC-DEC | 1 |  | 0 | glass | 115 | 237
Yan Yu et al., 2015, Material Views (Small) | Sb Nanoparticles Encapsulated in a Reticular Amorphous Carbon Network for Enhanced Sodium Storage | Alloy | rhombohedral | electrochemical deposition | Ar + 5% H2 | two step | 600 | 0 |  |  | coated | 32 | 3.0-5.0 |  |  | 0 | 0 | 0.7 | metalic sodium | cubic |  |  | 0 | bare | 0 | 0 | [5 empty] | NaCIO4 | 1 | 25 | EC-DEC | 1 | FEC | 1 | glass | 673.3 | 16
Yan Yu et al., 2015, Material Views (Small) | Sb Nanoparticles Encapsulated in a Reticular Amorphous Carbon Network for Enhanced Sodium Storage | Alloy | rhombohedral | electrochemical deposition | Ar + 5% H2 | two step | 600 | 0 |  |  | coated | 32 | 3.0-5.0 |  |  | 0 | 0 | 0.7 | metalic sodium | cubic |  |  | 0 | bare | 0 | 0 | [5 empty] | NaCIO4 | 1 | 25 | EC-DEC | 1 | FEC | 1 | glass | 278 | 900 +
Yan Yu et al., 2015, Material Views (Small) | Sb Nanoparticles Encapsulated in a Reticular Amorphous Carbon Network for Enhanced Sodium Storage | Alloy | rhombohedral | calcination | Ar + 5% H2 | single step | 600 | 0 |  |  | coated | not mention | not mention |  |  | 0 | 0 | 0.7 | metalic sodium | cubic |  |  | 0 | bare | 0 | 0 | [5 empty] | NaCIO4 | 1 | 25 | EC-DEC | 1 | FEC | 1 | glass | 259 | 35 +
Chang Ming L et al., 2016, Journal of Colloid and Interface Science | Pyro-synthesis of a nanostructured NaTi2(PO4)3/C with a novel lower voltage plateau for rechargeable sodium-ion batteries | Polyanion | rhombohedral | other | Ar | single step | 800 | 0 |  |  | coated | 5.6 | 3 | acetylene black | PVDF | 20 | 10 | not mention | metalic sodium | cubic |  |  | 0 | bare | 0 | 0 | [5 empty] | NaCIO4 | 1 | 25 | EC-DEC | 1 | FEC | 3 | not mention | 241 | 34
Chang Ming L et al., 2016, Journal of Colloid and Interface Science | Pyro-synthesis of a nanostructured NaTi2(PO4)3/C with a novel lower voltage plateau for rechargeable sodium-ion batteries | Polyanion | rhombohedral | other | Ar | single step | 800 | 0 |  |  | coated | 5.6 | 3 | acetylene black | PVDF | 20 | 10 | not mention | metalic sodium | cubic |  |  | 0 | bare | 0 | 0 | [5 empty] | NaCIO4 | 1 | 25 | EC-DEC | 1 | FEC | 3 | not mention | 183 | 250 +
Qingyu Yan et al., 2015, ADVANCED MATERIALS | An Advanced Sodium-Ion Battery Composed of Carbon Coated Na 3 V 2 (PO 4 ) 3 in a Porous Graphene Network | metalic sodium | cubic |  |  |  |  | 0 |  |  | bare | 0 | 0 | [5 empty] | Polyanion | rhombohedral | drying | 750 | 0 | coated | 10.1 | 5 | CNT | PVDF | 10 | 10 | 0.8-1.0 | NaCIO4 | 1 | 25 | PC |  | FEC | 5 | not mention | 120 | 300 +
Qingyu Yan et al., 2015, ADVANCED MATERIALS | An Advanced Sodium-Ion Battery Composed of Carbon Coated Na 3 V 2 (PO 4 ) 3 in a Porous Graphene Network | metalic sodium | cubic |  |  |  |  | 0 |  |  | bare | 0 | 0 | [5 empty] | Polyanion | rhombohedral | drying | 750 | 0 | coated | not mention | 7.2 | CNT | PVDF | 10 | 10 | 0.8-1.0 | NaCIO4 | 1 | 25 | PC |  | FEC | 5 | not mention | 114 | 100 +
Qingyu Yan et al., 2015, ADVANCED MATERIALS | An Advanced Sodium-Ion Battery Composed of Carbon Coated Na 3 V 2 (PO 4 ) 3 in a Porous Graphene Network | metalic sodium | cubic |  |  |  |  | 0 |  |  | bare | 0 | 0 | [5 empty] | Polyanion | rhombohedral | drying | 750 | 0 | coated | not mention | 3.3 | CNT | PVDF | 10 | 10 | 0.8-1.0 | NaCIO4 | 1 | 25 | PC |  | FEC | 5 | not mention | 110.2 | 100 +
Qingyu Yan et al., 2015, ADVANCED MATERIALS | An Advanced Sodium-Ion Battery Composed of Carbon Coated Na 3 V 2 (PO 4 ) 3 in a Porous Graphene Network | metalic sodium | cubic |  |  |  |  | 0 |  |  | bare | 0 | 0 | [5 empty] | Polyanion | rhombohedral | drying | 750 | 0 | coated | 10.1 | 5 | CNT | PVDF | 10 | 10 | 0.8-1.0 | NaCIO4 | 1 | 25 | PC |  | FEC | 5 | not mention | 92 | 4008
Wei-Qiang Han et al., 2015, APPLIED MATERIALS&INTERFACES | Enhanced Electrochemical Performance of Fe0.74Sn5@Reduced Graphene Oxide Nanocomposite Anodes for Both Li-Ion and Na-Ion Batteries | Alloy | tetragonal | chemical synthesis | Air |  |  | 0 |  |  | composite | 30 | 0 | unspecified carbon black | PAA | 10 | 10 | not mention | metalic sodium | cubic |  |  | 0 | bare | 0 | 0 | [5 empty] | NaPF6 | 1 | 25 | EC-DMC | 1 |  | 0 | polymer | 600 | 10
Wei-Qiang Han et al., 2015, APPLIED MATERIALS&INTERFACES | Enhanced Electrochemical Performance of Fe0.74Sn5@Reduced Graphene Oxide Nanocomposite Anodes for Both Li-Ion and Na-Ion Batteries | Alloy | tetragonal | chemical synthesis | Air |  |  | 0 |  |  | bare | 0 | 0 | unspecified carbon black | PAA | 10 | 10 | not mention | metalic sodium | cubic |  |  | 0 | bare | 0 | 0 | [5 empty] | NaPF6 | 1 | 25 | EC-DMC | 1 |  | 0 | polymer | 662 | 10
Wei-Qiang Han et al., 2015, APPLIED MATERIALS&INTERFACES | Enhanced Electrochemical Performance of Fe0.74Sn5@Reduced Graphene Oxide Nanocomposite Anodes for Both Li-Ion and Na-Ion Batteries | Alloy | tetragonal | chemical synthesis | Air |  |  | 0 |  |  | composite | 30 | 0 | unspecified carbon black | PAA | 10 | 10 | not mention | metalic sodium | cubic |  |  | 0 | bare | 0 | 0 | [5 empty] | NaPF6 | 1 | 25 | EC-DMC | 1 |  | 0 | polymer | 566 | 5 +
Wei-Qiang Han et al., 2015, APPLIED MATERIALS&INTERFACES | Enhanced Electrochemical Performance of Fe0.74Sn5@Reduced Graphene Oxide Nanocomposite Anodes for Both Li-Ion and Na-Ion Batteries | Alloy | tetragonal | chemical synthesis | Air |  |  | 0 |  |  | bare | 0 | 0 | unspecified carbon black | PAA | 10 | 10 | not mention | metalic sodium | cubic |  |  | 0 | bare | 0 | 0 | [5 empty] | NaPF6 | 1 | 25 | EC-DMC | 1 |  | 0 | polymer | 587 | 5
Liangbing Hu et al., 2014, APPLIED MATERIALS&INTERFACES | Free-Standing Na2/3Fe1/2Mn1/2O2@Graphene Film for a Sodium-Ion Battery Cathode | metalic sodium | cubic |  |  |  |  | 0 |  |  | bare | 0 | 0 | [5 empty] | Metal Oxide | hexagonal | HT-SSR | 900 | 24 | composite | 10 |  |  |  | 0 | 0 | not mention | NaPF6 | 1 | 25 | EC-DEC | 1 |  | 0 | not mention | 88.9 | 55
Liangbing Hu et al., 2014, APPLIED MATERIALS&INTERFACES | Free-Standing Na2/3Fe1/2Mn1/2O2@Graphene Film for a Sodium-Ion Battery Cathode | metalic sodium | cubic |  |  |  |  | 0 |  |  | bare | 0 | 0 | [5 empty] | Metal Oxide | hexagonal | HT-SSR | 900 | 24 | composite | 10 |  |  |  | 0 | 0 | not mention | NaPF6 | 1 | 25 | PC |  | FEC | 2 | not mention | 156 | 12
Benhe Zhong et al., 2015, Materials Letters | Micro-nano structure Na2MnPO4F/C as cathode material with excellent sodium storage properties | metalic sodium | cubic |  |  |  |  | 0 |  |  | bare | 0 | 0 | [5 empty] | Polyanion | monoclinic | ball-mill |  | 3 | coated | 4.88 | not mention | acetylene black + ketjen black | LA-133 | 15 | 10 | not mention | NaCIO4 | 1 | 25 | EC-PC | 1 |  | 0 | polymer | 113 | 20
Benhe Zhong et al., 2015, Materials Letters | Micro-nano structure Na2MnPO4F/C as cathode material with excellent sodium storage properties | metalic sodium | cubic |  |  |  |  | 0 |  |  | bare | 0 | 0 | [5 empty] | Polyanion | monoclinic | ball-mill |  | 3 | coated | 4.88 | not mention | acetylene black + ketjen black | LA-133 | 15 | 10 | not mention | NaCIO4 | 1 | 25 | EC-PC | 1 |  | 0 | polymer | 90 | 6
Atsuo Yamada et al., 2012, Electrochemistry Communications | Sodium iron pyrophosphate: A novel 3.0 V iron-based cathode for sodium-ion batteries | metalic sodium | cubic |  |  |  |  | 0 |  |  | bare | 0 | 0 | [5 empty] | Polyanion | triclinic | combustion | 600 | 0 | coated | not mention | 5 | acetylene black | PTFE | 20 | 5 | 3 | NaCIO4 | 1 | 25 | PC |  |  | 0 |  | 81.6 | 10 +
Atsuo Yamada et al., 2013, Electrochemistry Communications | Layered Na2RuO3 as a cathode material for Na-ion batteries | metalic sodium | cubic |  |  |  |  | 0 |  |  | bare | 0 | 0 | [5 empty] | Metal Oxide | hexagonal | HT-SSR | 850 | 3 | bare | 0 | 0 | acetylene black | PTFE | 10 | 5 | 10 | NaCIO4 | 1 | 25 | PC |  |  | 0 |  | 146 | 20 +
Shi Xue Dou et al., 2016, APPLIED MATERIALS &INTERFACES | Multi-angular Rod-Shape Na0.44MnO2 as Cathode Materials with High-Rate and Long-Life for Sodium-Ion Batteries | metalic sodium | cubic |  |  |  |  | 0 |  |  | bare | 0 | 0 | [5 empty] | Metal Oxide | orthorhombic | other | 850 | 0 | bare | 0 | 0 | Super P carbon | PVDF | 10 | 10 | not mention | NaCIO4 | 1 | 25 | EC-DEC | 1 | FEC | 5 | not mention | 81 | 2000 +
Shi Xue Dou et al., 2016, APPLIED MATERIALS &INTERFACES | Multi-angular Rod-Shape Na0.44MnO2 as Cathode Materials with High-Rate and Long-Life for Sodium-Ion Batteries | metalic sodium | cubic |  |  |  |  | 0 |  |  | bare | 0 | 0 | [5 empty] | Metal Oxide | orthorhombic | other | 900 | 0 | bare | 0 | 0 | Super P carbon | PVDF | 10 | 10 | not mention | NaCIO4 | 1 | 25 | EC-DEC | 1 | FEC | 5 | not mention | 40.1 | 1560
Shi Xue Dou et al., 2016, APPLIED MATERIALS &INTERFACES | Multi-angular Rod-Shape Na0.44MnO2 as Cathode Materials with High-Rate and Long-Life for Sodium-Ion Batteries | metalic sodium | cubic |  |  |  |  | 0 |  |  | bare | 0 | 0 | [5 empty] | Metal Oxide | orthorhombic | other | 850 | 0 | bare | 0 | 0 | Super P carbon | PVDF | 10 | 10 | not mention | NaCIO4 | 1 | 25 | EC-DEC | 1 | FEC | 5 | not mention | 97.7 | 100 +
Shi Xue Dou et al., 2016, APPLIED MATERIALS &INTERFACES | Multi-angular Rod-Shape Na0.44MnO2 as Cathode Materials with High-Rate and Long-Life for Sodium-Ion Batteries | metalic sodium | cubic |  |  |  |  | 0 |  |  | bare | 0 | 0 | [5 empty] | Metal Oxide | orthorhombic | other | 900 | 0 | bare | 0 | 0 | Super P carbon | PVDF | 10 | 10 | not mention | NaCIO4 | 1 | 25 | EC-DEC | 1 | FEC | 5 | not mention | 79 | 100 +
Shujiang Ding et al., 2018, Nanotechnology | Mesoporous TiO2 nanosheets anchored on graphene for ultra long life Na-ion batteries | Metal Oxide | tetragonal | solvothermal | N2 | two step | 450 | 0 |  |  | composite | 28.9 | 0 | Super P carbon | PVDF | 20 | 10 | 1 | metalic sodium | cubic |  |  | 0 | bare | 0 | 0 | [5 empty] | NaCIO4 | 1 | 25 | PC |  | FEC | 5 | glass | 129.6 | 2000 +
Shujiang Ding et al., 2018, Nanotechnology | Mesoporous TiO2 nanosheets anchored on graphene for ultra long life Na-ion batteries | Metal Oxide | tetragonal | solvothermal | N2 | two step | 450 | 0 |  |  | bare | 0 | 0 | Super P carbon | PVDF | 20 | 10 | 1 | metalic sodium | cubic |  |  | 0 | bare | 0 | 0 | [5 empty] | NaCIO4 | 1 | 25 | PC |  | FEC | 5 | glass | 101.5 | 803
Shujiang Ding et al., 2018, Nanotechnology | Mesoporous TiO2 nanosheets anchored on graphene for ultra long life Na-ion batteries | Metal Oxide | tetragonal | solvothermal | N2 | two step | 450 | 0 |  |  | composite | 28.9 | 0 | Super P carbon | PVDF | 20 | 10 | 1 | metalic sodium | cubic |  |  | 0 | bare | 0 | 0 | [5 empty] | NaCIO4 | 1 | 25 | PC |  | FEC | 5 | glass | 254.8 | 24
Shujiang Ding et al., 2018, Nanotechnology | Mesoporous TiO2 nanosheets anchored on graphene for ultra long life Na-ion batteries | Metal Oxide | tetragonal | solvothermal | N2 | two step | 450 | 0 |  |  | composite | 28.9 | 0 | Super P carbon | PVDF | 20 | 10 | 1 | metalic sodium | cubic |  |  | 0 | bare | 0 | 0 | [5 empty] | NaCIO4 | 1 | 25 | PC |  | FEC | 5 | glass | 89.9 | 10000 +
Linda F. Nazar et al., 2018, ADVANCED ENERGY MATERIALS | A 4 V Na+ Intercalation Material in a New Na-Ion Cathode Family | metalic sodium | cubic |  |  |  |  | 0 |  |  | bare | 0 | 0 | [5 empty] | Polyanion | orthorhombic | hydrothermal | 150 | 0 | bare | 0 | 0 | unspecified carbon black | PVDF | 25 | 5 | 4.0-5.0 | NaPF6 | 1 | 25 | EC-PC | 1 |  | 0 | glass | 41.3 | 50 +
Linda F. Nazar et al., 2018, ADVANCED ENERGY MATERIALS | A 4 V Na+ Intercalation Material in a New Na-Ion Cathode Family | metalic sodium | cubic |  |  |  |  | 0 |  |  | bare | 0 | 0 |  |  |  |  | no | Polyanion | orthorhombic | hydrothermal | 150 | 0 | composite | 15 |  | unspecified carbon black | PVDF | 25 | 5 | 4.0-5.0 | NaPF6 | 1 | 25 | EC-PC | 1 |  | 0 | glass | 65.2 | 50 +
Gerbrand Ceder et al., 2013, CHEMISTRY OF MATERIALS | Sidorenkite (Na3MnPO4CO3): A New Intercalation Cathode Material for Na-Ion Batteries | metalic sodium | cubic |  |  |  |  | 0 |  |  | bare | 0 | 0 | [5 empty] | Polyanion | monoclinic | hydrothermal | 120 | 0 | composite | 15 |  | Super P carbon | PTFE | 30 | 10 | 4.0-8.0 | NaPF6 | 1 | 25 | EC-DMC | 1 |  | 0 | polymer | 124 | 15 +
Dong-Wan Kim et al., 2018, Journal of Power Sources | Controlled phase stability of highly Na-active triclinic structure in nanoscale high-voltage Na2-2xCo1+xP2O7 cathode for Na-ion batteries | metalic sodium | cubic |  |  |  |  | 0 |  |  | bare | 0 | 0 | [5 empty] | Polyanion | triclinic | sol-gel | 600 | not mention | composite | 15 |  | Super P carbon | PVDF | 15 | 15 | 1 | NaPF6 | 0.8 | 25 | EC-DEC | 1 |  | 0 | glass | 62.2 | 30 +
Dong-Wan Kim et al., 2018, Journal of Power Sources | Controlled phase stability of highly Na-active triclinic structure in nanoscale high-voltage Na2-2xCo1+xP2O7 cathode for Na-ion batteries | metalic sodium | cubic |  |  |  |  | 0 |  |  | bare | 0 | 0 | [5 empty] | Polyanion | orthorhombic | HT-SSR | 680 | 24 | composite | 15 |  | Super P carbon | PVDF | 15 | 15 | 1 | NaPF6 | 0.8 | 25 | EC-DEC | 1 |  | 0 | glass | 31.4 | 30 +
Dong-Wan Kim et al., 2018, Journal of Power Sources | Controlled phase stability of highly Na-active triclinic structure in nanoscale high-voltage Na2-2xCo1+xP2O7 cathode for Na-ion batteries | metalic sodium | cubic |  |  |  |  | 0 |  |  | bare | 0 | 0 | [5 empty] | Polyanion | triclinic | sol-gel | 600 | not mention | composite | 15 |  | Super P carbon | PVDF | 15 | 15 | 1 | NaPF6 | 0.8 | 25 | EC-DEC | 1 |  | 0 | glass | 61.8 | 60 +
John B. Goodenough et al., 2013, ChemComm | Exploration of NaVOPO4 as a cathode for a Na-ion battery | metalic sodium | cubic |  |  |  |  | 0 |  |  | bare | 0 | 0 | [5 empty] | Polyanion | monoclinic | sol-gel | 500 | 0 | composite | 20 |  | acetylene black | PTFE | 21 | 5 | 5-7.4 | NaCIO4 | 1 | 25 | PC |  |  | 0 | glass | 91 | 28 +
John B. Goodenough et al., 2013, ChemComm | Exploration of NaVOPO4 as a cathode for a Na-ion battery | metalic sodium | cubic |  |  |  |  | 0 |  |  | bare | 0 | 0 | [5 empty] | Polyanion | monoclinic | sol-gel | 500 | 0 | bare | 0 | 0 | acetylene black | PTFE | 21 | 5 | 5-7.4 | NaCIO4 | 1 | 25 | PC |  |  | 0 | glass | 19.31 | 1
Chenghao Yang et al., 2017, Chemical Communications | Exploration of VPO4 as a new anode material for sodium-ion batteries | Polyanion | orthorhombic | sol-gel | Ar + 5% H2 | two step | 900 | 0 |  |  | composite | 10.6 | 0 | unspecified carbon black | PVDF | 20 | 10 | 1-1.2 | metalic sodium | cubic |  |  | 0 | bare | 0 | 0 | [5 empty] | NaCF3SO3 | 1 | 25 | DEGDME |  |  | 0 | glass | 371 | 80 +
Chenghao Yang et al., 2017, Chemical Communications | Exploration of VPO4 as a new anode material for sodium-ion batteries | Polyanion | orthorhombic | sol-gel | Ar + 5% H2 | two step | 900 | 0 |  |  | bare | 0 | 0 | unspecified carbon black | PVDF | 20 | 10 | 1-1.2 | metalic sodium | cubic |  |  | 0 | bare | 0 | 0 | [5 empty] | NaCF3SO3 | 1 | 25 | DEGDME |  |  | 0 | glass | 229 | 1
Chenghao Yang et al., 2017, Chemical Communications | Exploration of VPO4 as a new anode material for sodium-ion batteries | Polyanion | orthorhombic | sol-gel | Ar + 5% H2 | two step | 900 | 0 |  |  | composite | 10.6 | 0 | unspecified carbon black | PVDF | 20 | 10 | 1-1.2 | metalic sodium | cubic |  |  | 0 | bare | 0 | 0 | [5 empty] | NaCF3SO3 | 1 | 25 | DEGDME |  |  | 0 | glass | 256 | 200 +
Chenghao Yang et al., 2017, Chemical Communications | Exploration of VPO4 as a new anode material for sodium-ion batteries | Polyanion | orthorhombic | sol-gel | Ar + 5% H2 | two step | 900 | 0 |  |  | bare | 0 | 0 | unspecified carbon black | PVDF | 20 | 10 | 1-1.2 | metalic sodium | cubic |  |  | 0 | bare | 0 | 0 | [5 empty] | NaCF3SO3 | 1 | 25 | DEGDME |  |  | 0 | glass | 117 | 39
S. Gopukumar and C. Nithya, 2014, Journal of Materials Chemistry A | rGO/nano Sb composite: a high performance anode material for Na+ ion batteries and evidence for the formation of nanoribbons from the nano rGO sheet during galvanostatic cycling | Alloy | rhombohedral | chemical reduction | Air |  |  | 0 |  |  | composite | 9.52 | 0 | Super P carbon | PVDF | 10 | 10 | 1.02 | metalic sodium | cubic |  |  | 0 | bare | 0 | 0 | [5 empty] | NaCIO4 | 1 | 25 | EC-PC | 1 |  | 0 | polymer | 610 | 50 +
S. Gopukumar and C. Nithya, 2014, Journal of Materials Chemistry A | rGO/nano Sb composite: a high performance anode material for Na+ ion batteries and evidence for the formation of nanoribbons from the nano rGO sheet during galvanostatic cycling | Alloy | rhombohedral | chemical reduction | Air |  |  | 0 |  |  | bare | 0 | 0 | Super P carbon | PVDF | 10 | 10 | 1.05 | metalic sodium | cubic |  |  | 0 | bare | 0 | 0 | [5 empty] | NaCIO4 | 1 | 25 | EC-PC | 1 |  | 0 | polymer | 549 | 3
S. Gopukumar and C. Nithya, 2014, Journal of Materials Chemistry A | rGO/nano Sb composite: a high performance anode material for Na+ ion batteries and evidence for the formation of nanoribbons from the nano rGO sheet during galvanostatic cycling | Alloy | rhombohedral | chemical reduction | Air |  |  | 0 |  |  | composite | 9.52 | 0 | Super P carbon | PVDF | 10 | 10 | 1.02 | metalic sodium | cubic |  |  | 0 | bare | 0 | 0 | [5 empty] | NaCIO4 | 1 | 25 | EC-PC | 1 |  | 0 | polymer | 601 | 150 +
Yong Yang et al., 2016, APPLIED MATERIALS & INTERFACES | Zero-Strain Na2FeSiO4 as Novel Cathode Material for Sodium-Ion Batteries | metalic sodium | cubic |  |  |  |  | 0 |  |  | bare | 0 | 0 | [5 empty] | Polyanion | cubic | sol-gel | 500 | 0 | composite | 16 |  | acetylene black | PVDF | 20 | 10 | 2.0-3.0 | NaCIO4 | 1 | 25 | PC |  |  | 0 | glass | 103 | 20 +
Yong Yang et al., 2016, APPLIED MATERIALS & INTERFACES | Zero-Strain Na2FeSiO4 as Novel Cathode Material for Sodium-Ion Batteries | metalic sodium | cubic |  |  |  |  | 0 |  |  | bare | 0 | 0 | [5 empty] | Polyanion | cubic | sol-gel | 500 | 0 | composite | 16 |  | acetylene black | PVDF | 20 | 10 | 2.0-3.0 | NaCIO4 | 1 | 25 | PC |  |  | 0 | glass | 75 | 20 +
Yong Yang et al., 2016, APPLIED MATERIALS & INTERFACES | Zero-Strain Na2FeSiO4 as Novel Cathode Material for Sodium-Ion Batteries | metalic sodium | cubic |  |  |  |  | 0 |  |  | bare | 0 | 0 | [5 empty] | Polyanion | cubic | sol-gel | 500 | 0 | composite | 16 |  | acetylene black | PVDF | 20 | 10 | 2.0-3.0 | NaCIO4 | 1 | 25 | PC |  |  | 0 | glass | 52.1 | 20 +
Yong Yang et al., 2016, APPLIED MATERIALS & INTERFACES | Zero-Strain Na2FeSiO4 as Novel Cathode Material for Sodium-Ion Batteries | metalic sodium | cubic |  |  |  |  | 0 |  |  | bare | 0 | 0 | [5 empty] | Polyanion | cubic | sol-gel | 500 | 0 | composite | 16 |  | acetylene black | PVDF | 20 | 10 | 2.0-3.0 | NaCIO4 | 1 | 25 | PC |  |  | 0 | glass | 38 | 20 +
Ze Xiang Shen et al., 2017, ACS NANO | “Electron/Ion Sponge”-Like V‑Based Polyoxometalate: Toward High-Performance Cathode for Rechargeable Sodium Ion Batteries | metalic sodium | cubic |  |  |  |  | 0 |  |  | bare | 0 | 0 | [5 empty] | Polyanion | tetragonal | other | 200 | 0 | composite | not mention |  | acetylene black | PVDF | 20 | 10 | not mention | NaCIO4 | 1 | 25 | EC-PC | 1 |  | 0 | glass | 172 | 100 +
Ze Xiang Shen et al., 2017, ACS NANO | “Electron/Ion Sponge”-Like V‑Based Polyoxometalate: Toward High-Performance Cathode for Rechargeable Sodium Ion Batteries | metalic sodium | cubic |  |  |  |  | 0 |  |  | bare | 0 | 0 | [5 empty] | Polyanion | tetragonal | other | 200 | 0 | bare | 0 | 0 | acetylene black | PVDF | 20 | 10 | not mention | NaCIO4 | 1 | 25 | EC-PC | 1 |  | 0 | glass | 146 | 46
Shuqiang Jiao et al., 2015, Phys. Chem. Chem. Phys | A sodium ion intercalation material: a comparative study of amorphous and crystalline FePO4 | metalic sodium | cubic |  |  |  |  | 0 |  |  | bare | 0 | 0 | [5 empty] | Polyanion | amorphous | hydrothermal | 80 | 0 | bare | 0 | 0 | acetylene black | PTFE | 20 | 10 | not mention | NaCIO4 | 1 | 25 | PC |  |  | 0 | glass | 172.6 | 20
Shuqiang Jiao et al., 2015, Phys. Chem. Chem. Phys | A sodium ion intercalation material: a comparative study of amorphous and crystalline FePO4 | metalic sodium | cubic |  |  |  |  | 0 |  |  | bare | 0 | 0 | [5 empty] | Polyanion | amorphous | hydrothermal | 80 | 0 | bare | 0 | 0 | acetylene black | PTFE | 20 | 10 | not mention | NaCIO4 | 1 | 25 | PC |  |  | 0 | glass | 149 | 11
Shuqiang Jiao et al., 2015, Phys. Chem. Chem. Phys | A sodium ion intercalation material: a comparative study of amorphous and crystalline FePO4 | metalic sodium | cubic |  |  |  |  | 0 |  |  | bare | 0 | 0 | [5 empty] | Polyanion | amorphous | hydrothermal | 80 | 0 | bare | 0 | 0 | acetylene black | PTFE | 20 | 10 | not mention | NaCIO4 | 1 | 25 | PC |  |  | 0 | glass | 75.1 | 50 +
Shuqiang Jiao et al., 2015, Phys. Chem. Chem. Phys | A sodium ion intercalation material: a comparative study of amorphous and crystalline FePO4 | metalic sodium | cubic |  |  |  |  | 0 |  |  | bare | 0 | 0 | [5 empty] | Polyanion | amorphous | hydrothermal | 100 | 0 | bare | 0 | 0 | acetylene black | PTFE | 20 | 10 | not mention | NaCIO4 | 1 | 25 | PC |  |  | 0 | glass | 107 | 46
Shuqiang Jiao et al., 2015, Phys. Chem. Chem. Phys | A sodium ion intercalation material: a comparative study of amorphous and crystalline FePO4 | metalic sodium | cubic |  |  |  |  | 0 |  |  | bare | 0 | 0 | [5 empty] | Polyanion | amorphous | hydrothermal | 100 | 0 | bare | 0 | 0 | acetylene black | PTFE | 20 | 10 | not mention | NaCIO4 | 1 | 25 | PC |  |  | 0 | glass | 81.2 | 50 +
Shuqiang Jiao et al., 2015, Phys. Chem. Chem. Phys | A sodium ion intercalation material: a comparative study of amorphous and crystalline FePO4 | metalic sodium | cubic |  |  |  |  | 0 |  |  | bare | 0 | 0 | [5 empty] | Polyanion | amorphous | hydrothermal | 100 | 0 | bare | 0 | 0 | acetylene black | PTFE | 20 | 10 | not mention | NaCIO4 | 1 | 25 | PC |  |  | 0 | glass | 61.5 | 39
Shuqiang Jiao et al., 2015, Phys. Chem. Chem. Phys | A sodium ion intercalation material: a comparative study of amorphous and crystalline FePO4 | metalic sodium | cubic |  |  |  |  | 0 |  |  | bare | 0 | 0 | [5 empty] | Polyanion | hexagonal | calcination | 800 | 0 | bare | 0 | 0 | acetylene black | PTFE | 20 | 10 | not mention | NaCIO4 | 1 | 25 | PC |  |  | 0 | glass | 104.8 | 23
Shuqiang Jiao et al., 2015, Phys. Chem. Chem. Phys | A sodium ion intercalation material: a comparative study of amorphous and crystalline FePO4 | metalic sodium | cubic |  |  |  |  | 0 |  |  | bare | 0 | 0 | [5 empty] | Polyanion | hexagonal | calcination | 800 | 0 | bare | 0 | 0 | acetylene black | PTFE | 20 | 10 | not mention | NaCIO4 | 1 | 25 | PC |  |  | 0 | glass | 82.1 | 9
Shuqiang Jiao et al., 2015, Phys. Chem. Chem. Phys | A sodium ion intercalation material: a comparative study of amorphous and crystalline FePO4 | metalic sodium | cubic |  |  |  |  | 0 |  |  | bare | 0 | 0 | [5 empty] | Polyanion | hexagonal | calcination | 800 | 0 | bare | 0 | 0 | acetylene black | PTFE | 20 | 10 | not mention | NaCIO4 | 1 | 25 | PC |  |  | 0 | glass | 36.1 | 50 +
Honghe Zheng et al., 2013, Journal of Materials Chemistry A | Low crystallinity VOOH hollow microspheres as an outstanding high-rate and long-life cathode for sodium ion batteries | metalic sodium | cubic |  |  |  |  | 0 |  |  | bare | 0 | 0 | [5 empty] | Metal Oxide | orthorhombic | hydrothermal | 120 | 0 | bare | 0 | 0 | Super P Li | PVDF | 20 | 10 | 1 | NaCIO4 | 1 | 25 | PC |  |  | 0 | polymer | 146 | 200 +
Honghe Zheng et al., 2013, Journal of Materials Chemistry A | Low crystallinity VOOH hollow microspheres as an outstanding high-rate and long-life cathode for sodium ion batteries | metalic sodium | cubic |  |  |  |  | 0 |  |  | bare | 0 | 0 | [5 empty] | Metal Oxide | orthorhombic | calcination | 350 | 0 | bare | 0 | 0 | Super P Li | PVDF | 20 | 10 | 1 | NaCIO4 | 1 | 25 | PC |  |  | 0 | polymer | 55 | 28
Yuliang Cao et al., 2017, SCIENCE CHINA Chemistry | Surface-engineering enhanced sodium storage performance of Na3V2(PO4)3 cathode via in-situ self-decorated conducting polymer route | metalic sodium | cubic |  |  |  |  | 0 |  |  | bare | 0 | 0 | [5 empty] | Polyanion | rhombohedral | HT-SSR | 850 | 2 | bare | 0 | 0 | acetylene black | PVDF | 20 | 10 | 1.13 | NaCIO4 | 1 | 25 | EC-DEC |  |  | 0 | not mention | 71 | 6
Yuliang Cao et al., 2017, SCIENCE CHINA Chemistry | Surface-engineering enhanced sodium storage performance of Na3V2(PO4)3 cathode via in-situ self-decorated conducting polymer route | metalic sodium | cubic |  |  |  |  | 0 |  |  | bare | 0 | 0 | [5 empty] | Polyanion | rhombohedral | HT-SSR | 850 | 2 | coated | 7 | 40 | acetylene black | PVDF | 20 | 10 | 1.13 | NaCIO4 | 1 | 25 | EC-DEC |  |  | 0 | not mention | 103.5 | 192
Yuliang Cao et al., 2017, SCIENCE CHINA Chemistry | Surface-engineering enhanced sodium storage performance of Na3V2(PO4)3 cathode via in-situ self-decorated conducting polymer route | metalic sodium | cubic |  |  |  |  | 0 |  |  | bare | 0 | 0 | [5 empty] | Polyanion | rhombohedral | HT-SSR | 850 | 2 | coated | 15 | 80 | acetylene black | PVDF | 20 | 10 | 1.13 | NaCIO4 | 1 | 25 | EC-DEC |  |  | 0 | not mention | 98.9 | 112
Fengxia Geng et al., 2019, ACS APPLIED ENERGY MATERIALS | Flexible Quasi-Solid-State Sodium-Ion Batteries Built by Stacking Two-Dimensional Titania Sheets with Carbon Nanotube Spacers | Metal Oxide | Amorphous phase | other | Air | single step | 900 | 0 |  |  | composite | 29 | 0 |  |  | 0 | 0 | not mention | metalic sodium | cubic |  |  | 0 | bare | 0 | 0 | [5 empty] | NaCIO4 | 1 | 25 | EC-DEC | 1 | FEC | 5 | glass | 126 | 127
Fengxia Geng et al., 2019, ACS APPLIED ENERGY MATERIALS | Flexible Quasi-Solid-State Sodium-Ion Batteries Built by Stacking Two-Dimensional Titania Sheets with Carbon Nanotube Spacers | Metal Oxide | Amorphous phase | other | Air | single step | 900 | 0 |  |  | composite | 27.5 | 0 |  |  | 0 | 0 | not mention | metalic sodium | cubic |  |  | 0 | bare | 0 | 0 | [5 empty] | NaCIO4 | 1 | 25 | EC-DEC | 1 | FEC | 5 | glass | 130 | 265
Fengxia Geng et al., 2019, ACS APPLIED ENERGY MATERIALS | Flexible Quasi-Solid-State Sodium-Ion Batteries Built by Stacking Two-Dimensional Titania Sheets with Carbon Nanotube Spacers | Metal Oxide | Amorphous phase | other | Air | single step | 900 | 0 |  |  | composite | 27.5 | 0 |  |  | 0 | 0 | not mention | Prussian Blue Analoge | cubic |  |  | 0 | bare | 0 | 0 |  | PVDF | 0 | 10 | not mention | NaCIO4 | 1 | 25 | poly(vinylidene difluoride-co-hexafluoropropylene) |  | FEC | 5 | polymer | 153 | 1
Peng Zheng et al., 2019, Thin Solid Films | CuO nanowire arrays synthesized at room temperature as a highperformance anode material for Li/Na-ion batteries | Metal Oxide | cubic | other | Air |  |  | 0 |  |  | bare | 0 | 0 |  |  | 0 | 0 | 1.5 | metalic sodium | cubic |  |  | 0 | bare | 0 | 0 | [5 empty] | NaPF6 | 1 | 25 | EC-DEC | 1 |  | 0 | polymer | 510 | 10 +
Peng Zheng et al., 2019, Thin Solid Films | CuO nanowire arrays synthesized at room temperature as a highperformance anode material for Li/Na-ion batteries | Metal Oxide | cubic | other | Air |  |  | 0 |  |  | bare | 0 | 0 |  |  | 0 | 0 | 1.5 | metalic sodium | cubic |  |  | 0 | bare | 0 | 0 | [5 empty] | NaPF6 | 1 | 25 | EC-DEC | 1 |  | 0 | polymer | 364 | 100 +
Bing Ding et al., 2014, Energy Technology | Enhanced Performance of Aqueous Sodium-Ion BatteriesUsing Electrodes Based on the NaTi2(PO4)3/MWNTs–Na0.44MnO2System | Polyanion | not mention | solvothermal | N2 | two step | 700 | 0 |  |  | composite | 5 | 0 | acetylene black | PTFE | 15 | 5 | not mention | metalic platinum | cubic |  |  | 0 | bare | 0 | 0 | [5 empty] | Na2SO4 | 1 | 25 | water |  |  | 0 | glass | 126 | 115
Bing Ding et al., 2014, Energy Technology | Enhanced Performance of Aqueous Sodium-Ion BatteriesUsing Electrodes Based on the NaTi2(PO4)3/MWNTs–Na0.44MnO2System | metalic platin | cubic |  |  |  |  | 0 |  |  | bare | 0 | 0 | [5 empty] | Metal Oxide | orthorhombic | HT-SSR | 800 | 8 | bare | 0 | 0 | acetylene black | PTFE | 15 | 5 | not mention | Na2SO4 | 1 | 25 | water |  |  | 0 | glass | 48 | 200 +
Ce Hao et al., 2018, Adv. Mater. Interfaces | Ionic Liquid-Assisted Preparation of Sb2S3/Reduced Graphene Oxide Nanocomposite for Sodium-Ion Batteries | Metal Sulfide | orthorhombic | hydrothermal | Ar | two step | 500 | 0 |  |  | composite | 18.85 | 0 | unspecified carbon black + Super P carbon | PVDF | 10 | 10 | 1 | metalic sodium | cubic |  |  | 0 | bare | 0 | 0 | [5 empty] | NaCIO4 | 1 | 25 | EC-PC | 1 | FEC | 5 | glass | 631.3 | 78
Ce Hao et al., 2018, Adv. Mater. Interfaces | Ionic Liquid-Assisted Preparation of Sb2S3/Reduced Graphene Oxide Nanocomposite for Sodium-Ion Batteries | Metal Sulfide | orthorhombic | hydrothermal | Ar | two step | 500 | 0 |  |  | composite | not mention | 0 | unspecified carbon black + Super P carbon | PVDF | 10 | 10 | 1 | metalic sodium | cubic |  |  | 0 | bare | 0 | 0 | [5 empty] | NaCIO4 | 1 | 25 | EC-PC | 1 | FEC | 5 | glass | 487.3 | 71
Jian Yang et al., 2016, ADVANCED MATERIALS | Double-Walled Sb@TiO 2−x Nanotubes as a Superior High-Rate and Ultralong-Lifespan Anode Material for Na-Ion and Li-Ion Batteries | Alloy | rhombohedral | solvothermal | Ar + 5% H2 | two step | 350 | 0 |  |  | bare | 0 | 0 | acetylene black | CMC | 20 | 10 | 1-1.15 | metalic sodium | cubic |  |  | 0 | bare | 0 | 0 | [5 empty] | NaCIO4 | 1 | 25 | PC |  | FEC | 10 | glass | 462 | 300 +
Jian Yang et al., 2016, ADVANCED MATERIALS | Double-Walled Sb@TiO 2−x Nanotubes as a Superior High-Rate and Ultralong-Lifespan Anode Material for Na-Ion and Li-Ion Batteries | Alloy | rhombohedral |  |  |  |  | 0 |  |  | bare | 0 | 0 | acetylene black | CMC | 20 | 10 | 0.25 | metalic sodium | cubic |  |  | 0 | bare | 0 | 0 | [5 empty] | NaCIO4 | 1 | 25 | PC |  | FEC | 10 | glass | 437 | 190
Jian Yang et al., 2016, ADVANCED MATERIALS | Double-Walled Sb@TiO 2−x Nanotubes as a Superior High-Rate and Ultralong-Lifespan Anode Material for Na-Ion and Li-Ion Batteries | Alloy | tetragonal | chemical reduction | Ar + 5% H2 | single step | 350 | 0 |  |  | bare | 0 | 0 | acetylene black | CMC | 20 | 10 | 1-1.15 | metalic sodium | cubic |  |  | 0 | bare | 0 | 0 | [5 empty] | NaCIO4 | 1 | 25 | PC |  | FEC | 10 | glass | 174 | 44
Jian Yang et al., 2016, ADVANCED MATERIALS | Double-Walled Sb@TiO 2−x Nanotubes as a Superior High-Rate and Ultralong-Lifespan Anode Material for Na-Ion and Li-Ion Batteries | Alloy | rhombohedral | solvothermal | Ar + 5% H2 | two step | 350 | 0 |  |  | bare | 0 | 0 | acetylene black | CMC | 20 | 10 | 1-1.15 | metalic sodium | cubic |  |  | 0 | bare | 0 | 0 | [5 empty] | NaCIO4 | 1 | 25 | PC |  |  | 0 | glass | 490 | 6
Jian Yang et al., 2016, ADVANCED MATERIALS | Double-Walled Sb@TiO 2−x Nanotubes as a Superior High-Rate and Ultralong-Lifespan Anode Material for Na-Ion and Li-Ion Batteries | Alloy | rhombohedral | solvothermal | Ar + 5% H2 | two step | 350 | 0 |  |  | bare | 0 | 0 | acetylene black | CMC | 20 | 10 | 1-1.15 | metalic sodium | cubic |  |  | 0 | bare | 0 | 0 | [5 empty] | NaCIO4 | 1 | 25 | PC |  | FEC | 20 | glass | 427 | 280
Jian Yang et al., 2016, ADVANCED MATERIALS | Double-Walled Sb@TiO 2−x Nanotubes as a Superior High-Rate and Ultralong-Lifespan Anode Material for Na-Ion and Li-Ion Batteries | Alloy | rhombohedral | solvothermal | Ar + 5% H2 | two step | 350 | 0 |  |  | bare | 0 | 0 | acetylene black | CMC | 20 | 10 | 1-1.15 | metalic sodium | cubic |  |  | 0 | bare | 0 | 0 | [5 empty] | NaCIO4 | 1 | 25 | PC |  | FEC | 30 | glass | 441 | 310
Jian Yang et al., 2016, ADVANCED MATERIALS | Double-Walled Sb@TiO 2−x Nanotubes as a Superior High-Rate and Ultralong-Lifespan Anode Material for Na-Ion and Li-Ion Batteries | Alloy | rhombohedral | solvothermal | Ar + 5% H2 | two step | 350 | 0 |  |  | bare | 0 | 0 | acetylene black | CMC | 20 | 10 | 1-1.15 | metalic sodium | cubic |  |  | 0 | bare | 0 | 0 | [5 empty] | NaCIO4 | 1 | 25 | PC |  |  | 0 | glass | 559 | 14
Jian Yang et al., 2016, ADVANCED MATERIALS | Double-Walled Sb@TiO 2−x Nanotubes as a Superior High-Rate and Ultralong-Lifespan Anode Material for Na-Ion and Li-Ion Batteries | Alloy | rhombohedral | solvothermal | Ar + 5% H2 | two step | 350 | 0 |  |  | bare | 0 | 0 | acetylene black | CMC | 20 | 10 | 1-1.15 | metalic sodium | cubic |  |  | 0 | bare | 0 | 0 | [5 empty] | NaCIO4 | 1 | 25 | PC |  | FEC | 10 | glass | 538 | 269
Jian Yang et al., 2016, ADVANCED MATERIALS | Double-Walled Sb@TiO 2−x Nanotubes as a Superior High-Rate and Ultralong-Lifespan Anode Material for Na-Ion and Li-Ion Batteries | Alloy | rhombohedral | solvothermal | Ar + 5% H2 | two step | 350 | 0 |  |  | bare | 0 | 0 | acetylene black | CMC | 20 | 10 | 1-1.15 | metalic sodium | cubic |  |  | 0 | bare | 0 | 0 | [5 empty] | NaCIO4 | 1 | 25 | PC |  | FEC | 20 | glass | 503 | 235
Jian Yang et al., 2016, ADVANCED MATERIALS | Double-Walled Sb@TiO 2−x Nanotubes as a Superior High-Rate and Ultralong-Lifespan Anode Material for Na-Ion and Li-Ion Batteries | Alloy | rhombohedral | solvothermal | Ar + 5% H2 | two step | 350 | 0 |  |  | bare | 0 | 0 | acetylene black | CMC | 20 | 10 | 1-1.15 | metalic sodium | cubic |  |  | 0 | bare | 0 | 0 | [5 empty] | NaCIO4 | 1 | 25 | PC |  | FEC | 30 | glass | 467 | 235
Jian Yang et al., 2016, ADVANCED MATERIALS | Double-Walled Sb@TiO 2−x Nanotubes as a Superior High-Rate and Ultralong-Lifespan Anode Material for Na-Ion and Li-Ion Batteries | Alloy | rhombohedral | solvothermal | Ar + 5% H2 | two step | 350 | 0 |  |  | bare | 0 | 0 | acetylene black | CMC | 20 | 10 | 1-1.15 | metalic sodium | cubic |  |  | 0 | bare | 0 | 0 | [5 empty] | NaCIO4 | 1 | 25 | EC-DEC | 1 |  | 0 | glass | 445 | 34
Jian Yang et al., 2016, ADVANCED MATERIALS | Double-Walled Sb@TiO 2−x Nanotubes as a Superior High-Rate and Ultralong-Lifespan Anode Material for Na-Ion and Li-Ion Batteries | Alloy | rhombohedral | solvothermal | Ar + 5% H2 | two step | 350 | 0 |  |  | bare | 0 | 0 | acetylene black | CMC | 20 | 10 | 1-1.15 | metalic sodium | cubic |  |  | 0 | bare | 0 | 0 | [5 empty] | NaCIO4 | 1 | 25 | EC-DEC | 1 | FEC | 10 | glass | 537 | 100 +
Jian Yang et al., 2016, ADVANCED MATERIALS | Double-Walled Sb@TiO 2−x Nanotubes as a Superior High-Rate and Ultralong-Lifespan Anode Material for Na-Ion and Li-Ion Batteries | Alloy | rhombohedral | solvothermal | Ar + 5% H2 | two step | 350 | 0 |  |  | bare | 0 | 0 | acetylene black | CMC | 20 | 10 | 1-1.15 | metalic sodium | cubic |  |  | 0 | bare | 0 | 0 | [5 empty] | NaCIO4 | 1 | 25 | EC-DEC | 1 | FEC | 20 | glass | 506 | 100 +
Jian Yang et al., 2016, ADVANCED MATERIALS | Double-Walled Sb@TiO 2−x Nanotubes as a Superior High-Rate and Ultralong-Lifespan Anode Material for Na-Ion and Li-Ion Batteries | Alloy | rhombohedral | solvothermal | Ar + 5% H2 | two step | 350 | 0 |  |  | bare | 0 | 0 | acetylene black | CMC | 20 | 10 | 1-1.15 | metalic sodium | cubic |  |  | 0 | bare | 0 | 0 | [5 empty] | NaCIO4 | 1 | 25 | EC-DEC | 1 | FEC | 30 | glass | 580 | 7
Jian Yang et al., 2016, ADVANCED MATERIALS | Double-Walled Sb@TiO 2−x Nanotubes as a Superior High-Rate and Ultralong-Lifespan Anode Material for Na-Ion and Li-Ion Batteries | Alloy | rhombohedral | solvothermal | Ar + 5% H2 | two step | 350 | 0 |  |  | bare | 0 | 0 | acetylene black | CMC | 20 | 10 | 1-1.15 | metalic sodium | cubic |  |  | 0 | bare | 0 | 0 | [5 empty] | NaCIO4 | 1 | 25 | EC-DEC | 1 |  | 0 | glass | 438 | 3
Jian Yang et al., 2016, ADVANCED MATERIALS | Double-Walled Sb@TiO 2−x Nanotubes as a Superior High-Rate and Ultralong-Lifespan Anode Material for Na-Ion and Li-Ion Batteries | Alloy | rhombohedral | solvothermal | Ar + 5% H2 | two step | 350 | 0 |  |  | bare | 0 | 0 | acetylene black | CMC | 20 | 10 | 1-1.15 | metalic sodium | cubic |  |  | 0 | bare | 0 | 0 | [5 empty] | NaCIO4 | 1 | 25 | EC-DEC | 1 | FEC | 10 | glass | 396 | 367
Jian Yang et al., 2016, ADVANCED MATERIALS | Double-Walled Sb@TiO 2−x Nanotubes as a Superior High-Rate and Ultralong-Lifespan Anode Material for Na-Ion and Li-Ion Batteries | Alloy | rhombohedral | solvothermal | Ar + 5% H2 | two step | 350 | 0 |  |  | bare | 0 | 0 | acetylene black | CMC | 20 | 10 | 1-1.15 | metalic sodium | cubic |  |  | 0 | bare | 0 | 0 | [5 empty] | NaCIO4 | 1 | 25 | EC-DEC | 1 | FEC | 20 | glass | 379 | 210
Jian Yang et al., 2016, ADVANCED MATERIALS | Double-Walled Sb@TiO 2−x Nanotubes as a Superior High-Rate and Ultralong-Lifespan Anode Material for Na-Ion and Li-Ion Batteries | Alloy | rhombohedral | solvothermal | Ar + 5% H2 | two step | 350 | 0 |  |  | bare | 0 | 0 | acetylene black | CMC | 20 | 10 | 1-1.15 | metalic sodium | cubic |  |  | 0 | bare | 0 | 0 | [5 empty] | NaCIO4 | 1 | 25 | EC-DEC | 1 | FEC | 30 | glass | 456 | 2
Jian Yang et al., 2016, ADVANCED MATERIALS | Double-Walled Sb@TiO 2−x Nanotubes as a Superior High-Rate and Ultralong-Lifespan Anode Material for Na-Ion and Li-Ion Batteries | Alloy | rhombohedral | solvothermal | Ar + 5% H2 | two step | 350 | 0 |  |  | bare | 0 | 0 | acetylene black | CMC | 20 | 10 | not mention | Polyanion | rhombohedral | not mention | not mention | not mention | bare | 0 | 0 | acetylene black | PVDF | 15 | 10 | not mention | NaCIO4 | 1 | 25 | PC |  | FEC | 10 | glass | 493 | 12
Yongyao Xia et al., 2019, Batteries & Supercaps | Li/Na Ion Intercalation Process into Sodium Titanosilicate as Anode Material | Polyanion | tetragonal | hydrothermal | Air | single step | 200 | 0 |  |  | bare | 0 | 0 | unspecified carbon black | PVDF | 20 | 10 | not mention | metalic sodium | cubic |  |  | 0 | bare | 0 | 0 | [5 empty] | NaCIO4 | 1 | 25 | EC-DEC | 1 |  | 0 | glass | 42.36 | 6
Xiaobo Ji et al., 2015, Journal of Power Sources | Cathodically induced antimony for rechargeable Li-ion and Na-ion batteries: The influences of hexagonal and amorphous phase | Alloy | Amorphous phase | other |  |  |  | 0 |  |  | bare | 0 | 0 | Super P carbon | CMC | 15 | 15 | 1.5 | metalic sodium | cubic |  |  | 0 | bare | 0 | 0 | [5 empty] | NaCIO4 | 1 | 25 | PC |  |  | 0 | polymer | 697 | 35
Xiaobo Ji et al., 2015, Journal of Power Sources | Cathodically induced antimony for rechargeable Li-ion and Na-ion batteries: The influences of hexagonal and amorphous phase | Alloy | Amorphous phase | other |  |  |  | 0 |  |  | bare | 0 | 0 | Super P carbon | CMC | 15 | 15 | 1.5 | metalic sodium | cubic |  |  | 0 | bare | 0 | 0 | [5 empty] | NaCIO4 | 1 | 25 | PC |  | FEC | 5 | polymer | 685 | 50 +
Xiaobo Ji et al., 2015, Journal of Power Sources | Cathodically induced antimony for rechargeable Li-ion and Na-ion batteries: The influences of hexagonal and amorphous phase | Alloy | Amorphous phase | other |  |  |  | 0 |  |  | bare | 0 | 0 | Super P carbon | PVDF | 15 | 15 | 1.5 | metalic sodium | cubic |  |  | 0 | bare | 0 | 0 | [5 empty] | NaCIO4 | 1 | 25 | PC |  |  | 0 | polymer | 400 | 15
Xiaobo Ji et al., 2015, Journal of Power Sources | Cathodically induced antimony for rechargeable Li-ion and Na-ion batteries: The influences of hexagonal and amorphous phase | Alloy | Amorphous phase | other |  |  |  | 0 |  |  | bare | 0 | 0 | Super P carbon | PVDF | 15 | 15 | 1.5 | metalic sodium | cubic |  |  | 0 | bare | 0 | 0 | [5 empty] | NaCIO4 | 1 | 25 | PC |  | FEC | 5 | polymer | 463 | 38
Xiaobo Ji et al., 2015, Journal of Power Sources | Cathodically induced antimony for rechargeable Li-ion and Na-ion batteries: The influences of hexagonal and amorphous phase | Alloy | hexagonal | other |  |  |  | 0 |  |  | bare | 0 | 0 | Super P carbon | CMC | 15 | 15 | 1.5 | metalic sodium | cubic |  |  | 0 | bare | 0 | 0 | [5 empty] | NaCIO4 | 1 | 25 | PC |  | FEC | 5 | polymer | 634 | 50 +
Joachim Maier et al., 2013, Phys. Chem. Chem. Phys. | Tiny Li4Ti5O12 nanoparticles embedded in carbon nanofibers as high-capacity and long-life anode materials for both Li-ion and Na-ion batteries | Metal Oxide | cubic | electrospinning | Air |  |  | 0 |  |  | coated | 9.5 | not mention | unspecified carbon black | PVDF | 5 | 10 | not mention | metalic sodium | cubic |  |  | 0 | bare | 0 | 0 | [5 empty] | NaCIO4 | 1 | 25 | PC |  |  | 0 | glass | 178.6 | 100 +
ShuquanLiang et al., 2017, Journal of Power Sources | TiO2 nanorods grown on carbon fiber cloth as binder-free electrode for sodium-ion batteries and flexible sodium-ion capacitors | Metal Oxide | tetragonal | hydrothermal | Ar | two step | 400 | 0 |  |  | composite | not mention | 0 |  |  | 0 | 0 | 1.1 | metalic sodium | cubic |  |  | 0 | bare | 0 | 0 | [5 empty] | NaPF6 | 1 | 25 | EC-DMC-EMC | 1 | FEC | 5 | glass | 205 | 1705
ShuquanLiang et al., 2017, Journal of Power Sources | TiO2 nanorods grown on carbon fiber cloth as binder-free electrode for sodium-ion batteries and flexible sodium-ion capacitors | Metal Oxide | tetragonal | hydrothermal | Ar | two step | 400 | 0 |  |  | bare | 0 | 0 |  |  | 0 | 0 | 1.1 | metalic sodium | cubic |  |  | 0 | bare | 0 | 0 | [5 empty] | NaPF6 | 1 | 25 | EC-DMC-EMC | 1 | FEC | 5 | glass | 212 | 4
ShuquanLiang et al., 2017, Journal of Power Sources | TiO2 nanorods grown on carbon fiber cloth as binder-free electrode for sodium-ion batteries and flexible sodium-ion capacitors | Metal Oxide | tetragonal | hydrothermal | Ar | two step | 400 | 0 |  |  | composite | not mention | 0 |  |  | 0 | 0 | 0.25 | metalic sodium | cubic |  |  | 0 | bare | 0 | 0 | [5 empty] | NaPF6 | 1 | 25 | EC-DMC-EMC | 1 | FEC | 5 | glass | 435 | 5
ShuquanLiang et al., 2017, Journal of Power Sources | TiO2 nanorods grown on carbon fiber cloth as binder-free electrode for sodium-ion batteries and flexible sodium-ion capacitors | Metal Oxide | tetragonal | hydrothermal | Ar | two step | 400 | 0 |  |  | composite | not mention | 0 |  |  | 0 | 0 | 0.6 | metalic sodium | cubic |  |  | 0 | bare | 0 | 0 | [5 empty] | NaPF6 | 1 | 25 | EC-DMC-EMC | 1 | FEC | 5 | glass | 386 | 5
ShuquanLiang et al., 2017, Journal of Power Sources | TiO2 nanorods grown on carbon fiber cloth as binder-free electrode for sodium-ion batteries and flexible sodium-ion capacitors | Metal Oxide | tetragonal | hydrothermal | Ar | two step | 400 | 0 |  |  | composite | not mention | 0 |  |  | 0 | 0 | 1.9 | metalic sodium | cubic |  |  | 0 | bare | 0 | 0 | [5 empty] | NaPF6 | 1 | 25 | EC-DMC-EMC | 1 | FEC | 5 | glass | 314 | 2
Sailong Xu et al., 2019, Colloids and Sufraces A | Carbon encapsulated maricite NaFePO4 nanoparticles as cathode material for sodium-ion batteries | metalic sodium | cubic |  |  |  |  | 0 |  |  | bare | 0 | 0 | [5 empty] | Polyanion | orthorhombic | sol-gel | 500 | 0 | coated | 8 | 2.0-3.0 | Super P carbon | PVDF | 20 | 10 | not mention | NaCIO4 | 1 | 25 | PC |  | FEC | 5 | not mention | 133.2 | 50 +
Kenji Nakane et al., 2013, Journal of Power Sources | Electrochemical and thermal properties of hard carbon-type anodes for Na-ion batteries | Carbon | Amorphous phase |  |  |  |  | 0 |  |  | bare | 0 | 0 |  | PVDF | 0 | 5 | not mention | metalic sodium | cubic |  |  | 0 | bare | 0 | 0 | [5 empty] | NaCIO4 | 1 | 25 | EC-DMC | 1 |  | 0 | polymer | 329 | 50 +
Kenji Nakane et al., 2013, Journal of Power Sources | Electrochemical and thermal properties of hard carbon-type anodes for Na-ion batteries | Carbon | Amorphous phase |  |  |  |  | 0 |  |  | bare | 0 | 0 |  | PVDF | 0 | 5 | not mention | metalic sodium | cubic |  |  | 0 | bare | 0 | 0 | [5 empty] | NaCIO4 | 1 | 25 | PC |  |  | 0 | polymer | 308 | 50 +
Kenji Nakane et al., 2013, Journal of Power Sources | Electrochemical and thermal properties of hard carbon-type anodes for Na-ion batteries | Carbon | Amorphous phase |  |  |  |  | 0 |  |  | bare | 0 | 0 |  | PVDF | 0 | 5 | not mention | metalic sodium | cubic |  |  | 0 | bare | 0 | 0 | [5 empty] | NaPF6 | 1 | 25 | EC-DMC | 1 |  | 0 | polymer | 305.5 | 35 +
Kenji Nakane et al., 2013, Journal of Power Sources | Electrochemical and thermal properties of hard carbon-type anodes for Na-ion batteries | Carbon | Amorphous phase |  |  |  |  | 0 |  |  | bare | 0 | 0 |  | PVDF | 0 | 5 | not mention | metalic sodium | cubic |  |  | 0 | bare | 0 | 0 | [5 empty] | NaPF6 | 1 | 25 | PC |  |  | 0 | polymer | 89.5 | 50 +
Yu-Guo Guo, 2013, Journal of Materials Chemistry A | Wet milled synthesis of an Sb/MWCNT nanocomposite for improved sodium storage | Alloy | hexagonal | ball-mill | Air |  |  | 12 |  |  | bare | 0 | 0 | Super P carbon | CMC | 10 | 10 | not mention | metalic sodium | cubic |  |  | 0 | bare | 0 | 0 | [5 empty] | NaCIO4 | 1 | 25 | EC-PC | 1 | FEC | 5 | glass | 19.32 | 5
Yu-Guo Guo, 2013, Journal of Materials Chemistry A | Wet milled synthesis of an Sb/MWCNT nanocomposite for improved sodium storage | Alloy | hexagonal | ball-mill | Air |  |  | 12 |  |  | composite | 24.7 | 0 | Super P carbon | CMC | 10 | 10 | not mention | metalic sodium | cubic |  |  | 0 | bare | 0 | 0 | [5 empty] | NaCIO4 | 1 | 25 | EC-PC | 1 | FEC | 5 | glass | 517 | 110
Yu-Guo Guo, 2013, Journal of Materials Chemistry A | Wet milled synthesis of an Sb/MWCNT nanocomposite for improved sodium storage | Alloy | hexagonal | ball-mill | Air |  |  | 12 |  |  | composite | 24.7 | 0 | Super P carbon | CMC | 10 | 10 | not mention | metalic sodium | cubic |  |  | 0 | bare | 0 | 0 | [5 empty] | NaCIO4 | 1 | 25 | EC-PC | 1 | FEC | 10 | glass | 538.8 | 14
Chunsheng Wang et al., 2013, Nanoscale | Comparison of electrochemical performances of olivine NaFePO4 in sodium-ion batteries and olivine LiFePO4 in lithium-ion batteries | metalic sodium | cubic |  |  |  |  | 0 |  |  | bare | 0 | 0 | [5 empty] | Polyanion | orthorhombic | acid-leaching |  | 0 | coated | 13 | 10- | unspecified carbon black | PVDF | 10 | 8 | 1.7 | NaCIO4 | 1 | 25 | EC-DMC | 1 |  | 0 | polymer | 103.57 | 100 +
Hanxi Yang et al., 2015, APPLIED MATERIALS & INTERFACES | A Perylene Diimide Crystal with High Capacity and Stable Cyclability for Na-Ion Batteries | metalic sodium | cubic |  |  |  |  | 0 |  |  | bare | 0 | 0 | [5 empty] | Polymer | monoclinic |  |  | 0 | bare | 0 | 0 | Super P carbon | PTFE | 20 | 10 | 3 | NaPF6 | 1 | 25 | EC-DEC-PC | 4.5 |  | 0 | polymer | 119.3 | 300 +
Bing-Joe Hwang et al., 2018, Indones. J. Chem. | Improvement of Cycling Performance of Na2/3Co2/3Mn1/3O2 Cathode by PEDOT/PSS Surface Coating for Na Ion Batteries | metalic sodium | cubic |  |  |  |  | 0 |  |  | bare | 0 | 0 | [5 empty] | Metal Oxide | hexagonal | chemical reduction | 950 | 0 | bare | 0 | 0 | Super P carbon | PVDF | 5 | 10 | not mention | NaPF6 | 1 | 25 | EC-PC | 1 |  | 0 | glass | 107.5 | 39 +
Bing-Joe Hwang et al., 2018, Indones. J. Chem. | Improvement of Cycling Performance of Na2/3Co2/3Mn1/3O2 Cathode by PEDOT/PSS Surface Coating for Na Ion Batteries | metalic sodium | cubic |  |  |  |  | 0 |  |  | bare | 0 | 0 | [5 empty] | Metal Oxide | hexagonal | chemical reduction | 950 | 0 | coated | 3 | not mention | Super P carbon | PVDF | 5 | 10 | not mention | NaPF6 | 1 | 25 | EC-PC | 1 |  | 0 | glass | 126.1 | 39 +
Bing-Joe Hwang et al., 2018, Indones. J. Chem. | Improvement of Cycling Performance of Na2/3Co2/3Mn1/3O2 Cathode by PEDOT/PSS Surface Coating for Na Ion Batteries | metalic sodium | cubic |  |  |  |  | 0 |  |  | bare | 0 | 0 | [5 empty] | Metal Oxide | hexagonal | chemical reduction | 950 | 0 | coated | 5 | not mention | Super P carbon | PVDF | 5 | 10 | not mention | NaPF6 | 1 | 25 | EC-PC | 1 |  | 0 | glass | 133 | 39 +
Bing-Joe Hwang et al., 2018, Indones. J. Chem. | Improvement of Cycling Performance of Na2/3Co2/3Mn1/3O2 Cathode by PEDOT/PSS Surface Coating for Na Ion Batteries | metalic sodium | cubic |  |  |  |  | 0 |  |  | bare | 0 | 0 | [5 empty] | Metal Oxide | hexagonal | chemical reduction | 950 | 0 | coated | 10 | not mention | Super P carbon | PVDF | 5 | 10 | not mention | NaPF6 | 1 | 25 | EC-PC | 1 |  | 0 | glass | 96.4 | 39 +
Bing-Joe Hwang et al., 2018, Indones. J. Chem. | Improvement of Cycling Performance of Na2/3Co2/3Mn1/3O2 Cathode by PEDOT/PSS Surface Coating for Na Ion Batteries | metalic sodium | cubic |  |  |  |  | 0 |  |  | bare | 0 | 0 | [5 empty] | Metal Oxide | hexagonal | chemical reduction | 950 | 0 | bare | 0 | 0 | Super P carbon | PVDF | 5 | 10 | not mention | NaPF6 | 1 | 25 | EC-PC | 1 |  | 0 | glass | 79.35 | 91
Bing-Joe Hwang et al., 2018, Indones. J. Chem. | Improvement of Cycling Performance of Na2/3Co2/3Mn1/3O2 Cathode by PEDOT/PSS Surface Coating for Na Ion Batteries | metalic sodium | cubic |  |  |  |  | 0 |  |  | bare | 0 | 0 | [5 empty] | Metal Oxide | hexagonal | chemical reduction | 950 | 0 | coated | 3 | not mention | Super P carbon | PVDF | 5 | 10 | not mention | NaPF6 | 1 | 25 | EC-PC | 1 |  | 0 | glass | 87.55 | 91
Bing-Joe Hwang et al., 2018, Indones. J. Chem. | Improvement of Cycling Performance of Na2/3Co2/3Mn1/3O2 Cathode by PEDOT/PSS Surface Coating for Na Ion Batteries | metalic sodium | cubic |  |  |  |  | 0 |  |  | bare | 0 | 0 | [5 empty] | Metal Oxide | hexagonal | chemical reduction | 950 | 0 | coated | 5 | not mention | Super P carbon | PVDF | 5 | 10 | not mention | NaPF6 | 1 | 25 | EC-PC | 1 |  | 0 | glass | 123.82 | 100 +
Bing-Joe Hwang et al., 2018, Indones. J. Chem. | Improvement of Cycling Performance of Na2/3Co2/3Mn1/3O2 Cathode by PEDOT/PSS Surface Coating for Na Ion Batteries | metalic sodium | cubic |  |  |  |  | 0 |  |  | bare | 0 | 0 | [5 empty] | Metal Oxide | hexagonal | chemical reduction | 950 | 0 | coated | 10 | not mention | Super P carbon | PVDF | 5 | 10 | not mention | NaPF6 | 1 | 25 | EC-PC | 1 |  | 0 | glass | 67.65 | 98
Yunhui Huang et al., 2017, APPLIED MATERIALS & INTERFACES | Enhancing Sodium-Ion Storage Behaviors in TiNb2O7 by Mechanical Ball Milling | Metal Oxide | monoclinic | HT-SSR | Air | single step | 1100 | 0 |  |  | bare | 0 | 0 | Super P carbon | CMC | 20 | 10 | not mention | metalic sodium | cubic |  |  | 0 | bare | 0 | 0 | [5 empty] | NaCIO4 | 1 | 25 | EC-DEC | 1 |  | 0 | glass | 27.9 | 29
Yunhui Huang et al., 2017, APPLIED MATERIALS & INTERFACES | Enhancing Sodium-Ion Storage Behaviors in TiNb2O7 by Mechanical Ball Milling | Metal Oxide | monoclinic | HT-SSR | Air | single step | 1100 | 0.5 |  |  | bare | 0 | 0 | Super P carbon | CMC | 20 | 10 | not mention | metalic sodium | cubic |  |  | 0 | bare | 0 | 0 | [5 empty] | NaCIO4 | 1 | 25 | EC-DEC | 1 |  | 0 | glass | 57 | 42
Yunhui Huang et al., 2017, APPLIED MATERIALS & INTERFACES | Enhancing Sodium-Ion Storage Behaviors in TiNb2O7 by Mechanical Ball Milling | Metal Oxide | monoclinic | HT-SSR | Air | single step | 1100 | 2 |  |  | bare | 0 | 0 | Super P carbon | CMC | 20 | 10 | not mention | metalic sodium | cubic |  |  | 0 | bare | 0 | 0 | [5 empty] | NaCIO4 | 1 | 25 | EC-DEC | 1 |  | 0 | glass | 63 | 148
Yunhui Huang et al., 2017, APPLIED MATERIALS & INTERFACES | Enhancing Sodium-Ion Storage Behaviors in TiNb2O7 by Mechanical Ball Milling | Metal Oxide | monoclinic | HT-SSR | Air | single step | 1100 | 4 |  |  | bare | 0 | 0 | Super P carbon | CMC | 20 | 10 | not mention | metalic sodium | cubic |  |  | 0 | bare | 0 | 0 | [5 empty] | NaCIO4 | 1 | 25 | EC-DEC | 1 |  | 0 | glass | 80.3 | 315
Yunhui Huang et al., 2017, APPLIED MATERIALS & INTERFACES | Enhancing Sodium-Ion Storage Behaviors in TiNb2O7 by Mechanical Ball Milling | Metal Oxide | monoclinic | HT-SSR | Air | single step | 1100 | 6 |  |  | bare | 0 | 0 | Super P carbon | CMC | 20 | 10 | not mention | metalic sodium | cubic |  |  | 0 | bare | 0 | 0 | [5 empty] | NaCIO4 | 1 | 25 | EC-DEC | 1 |  | 0 | glass | 98.6 | 83
Gregorio F. Ortiz et al., 2019, Journal of Power Sources | Superior electrochemical performance of TiO2 sodium-ion battery anodes in diglyme-based electrolyte solution | Metal Oxide | tetragonal | solvothermal | Ar | two step | 400 | 0 |  |  | bare | 0 | 0 | unspecified carbon black | PVDF | 10 | 10 | not mention | metalic sodium | cubic |  |  | 0 | bare | 0 | 0 | [5 empty] | NaCIO4 | 1 | 25 | PC |  | VC | 3 | glass | 125.8 | 6
Gregorio F. Ortiz et al., 2019, Journal of Power Sources | Superior electrochemical performance of TiO2 sodium-ion battery anodes in diglyme-based electrolyte solution | Metal Oxide | tetragonal | solvothermal | Ar | two step | 400 | 0 |  |  | bare | 0 | 0 | unspecified carbon black | PVDF | 10 | 10 | not mention | metalic sodium | cubic |  |  | 0 | bare | 0 | 0 | [5 empty] | NaPF6 | 1 | 25 | EC-DEC | 1 | VC | 3 | glass | 88.6 | 7
Gregorio F. Ortiz et al., 2019, Journal of Power Sources | Superior electrochemical performance of TiO2 sodium-ion battery anodes in diglyme-based electrolyte solution | Metal Oxide | tetragonal | solvothermal | Ar | two step | 400 | 0 |  |  | bare | 0 | 0 | unspecified carbon black | PVDF | 10 | 10 | not mention | metalic sodium | cubic |  |  | 0 | bare | 0 | 0 | [5 empty] | NaPF6 | 1 | 25 | EC-DEC | 1 | FEC | 10 | glass | 120 | 23
Gregorio F. Ortiz et al., 2019, Journal of Power Sources | Superior electrochemical performance of TiO2 sodium-ion battery anodes in diglyme-based electrolyte solution | Metal Oxide | tetragonal | solvothermal | Ar | two step | 400 | 0 |  |  | bare | 0 | 0 | unspecified carbon black | PVDF | 10 | 10 | not mention | metalic sodium | cubic |  |  | 0 | bare | 0 | 0 | [5 empty] | NaPF6 | 1 | 25 | DGM |  |  | 0 | glass | 157.1 | 25
Gregorio F. Ortiz et al., 2019, Journal of Power Sources | Superior electrochemical performance of TiO2 sodium-ion battery anodes in diglyme-based electrolyte solution | Metal Oxide | tetragonal | solvothermal | Ar | two step | 400 | 0 |  |  | coated | not mention | not mention | unspecified carbon black | PVDF | 10 | 10 | not mention | metalic sodium | cubic |  |  | 0 | bare | 0 | 0 | [5 empty] | NaCIO4 | 1 | 25 | PC |  | VC | 3 | glass | 185.6 | 5
Gregorio F. Ortiz et al., 2019, Journal of Power Sources | Superior electrochemical performance of TiO2 sodium-ion battery anodes in diglyme-based electrolyte solution | Metal Oxide | tetragonal | solvothermal | Ar | two step | 400 | 0 |  |  | coated | not mention | not mention | unspecified carbon black | PVDF | 10 | 10 | not mention | metalic sodium | cubic |  |  | 0 | bare | 0 | 0 | [5 empty] | NaPF6 | 1 | 25 | EC-DEC | 1 | VC | 3 | glass | 183 | 9
Gregorio F. Ortiz et al., 2019, Journal of Power Sources | Superior electrochemical performance of TiO2 sodium-ion battery anodes in diglyme-based electrolyte solution | Metal Oxide | tetragonal | solvothermal | Ar | two step | 400 | 0 |  |  | coated | not mention | not mention | unspecified carbon black | PVDF | 10 | 10 | not mention | metalic sodium | cubic |  |  | 0 | bare | 0 | 0 | [5 empty] | NaPF6 | 1 | 25 | EC-DEC | 1 | FEC | 10 | glass | 220 | 8
Gregorio F. Ortiz et al., 2019, Journal of Power Sources | Superior electrochemical performance of TiO2 sodium-ion battery anodes in diglyme-based electrolyte solution | Metal Oxide | tetragonal | solvothermal | Ar | two step | 400 | 0 |  |  | coated | not mention | not mention | unspecified carbon black | PVDF | 10 | 10 | not mention | metalic sodium | cubic |  |  | 0 | bare | 0 | 0 | [5 empty] | NaPF6 | 1 | 25 | DGM |  |  | 0 | glass | 230.3 | 45
Liyun Cao et al., 2017, Journal of Alloys and Compounds | Rape seed shuck derived-lamellar hard carbon as anodes for sodium-ion batteries | Carbon | Amorphous phase | hydrothermal | Ar | two step | 500 | 0 |  |  | bare | 0 | 0 | acetylene black | PVDF | 10 | 10 | not mention | metalic sodium | cubic |  |  | 0 | bare | 0 | 0 | [5 empty] | NaCIO4 | 1 | 25 | EC-DEC | 1 | FEC | 5 | not mention | 112.4 | 1
Liyun Cao et al., 2017, Journal of Alloys and Compounds | Rape seed shuck derived-lamellar hard carbon as anodes for sodium-ion batteries | Carbon | Amorphous phase | hydrothermal | Ar | two step | 600 | 0 |  |  | bare | 0 | 0 | acetylene black | PVDF | 10 | 10 | not mention | metalic sodium | cubic |  |  | 0 | bare | 0 | 0 | [5 empty] | NaCIO4 | 1 | 25 | EC-DEC | 1 | FEC | 5 | not mention | 226.5 | 5
Liyun Cao et al., 2017, Journal of Alloys and Compounds | Rape seed shuck derived-lamellar hard carbon as anodes for sodium-ion batteries | Carbon | Amorphous phase | hydrothermal | Ar | two step | 700 | 0 |  |  | bare | 0 | 0 | acetylene black | PVDF | 10 | 10 | not mention | metalic sodium | cubic |  |  | 0 | bare | 0 | 0 | [5 empty] | NaCIO4 | 1 | 25 | EC-DEC | 1 | FEC | 5 | not mention | 223.8 | 8
Liyun Cao et al., 2017, Journal of Alloys and Compounds | Rape seed shuck derived-lamellar hard carbon as anodes for sodium-ion batteries | Carbon | Amorphous phase | hydrothermal | Ar | two step | 800 | 0 |  |  | bare | 0 | 0 | acetylene black | PVDF | 10 | 10 | not mention | metalic sodium | cubic |  |  | 0 | bare | 0 | 0 | [5 empty] | NaCIO4 | 1 | 25 | EC-DEC | 1 | FEC | 5 | not mention | 213 | 3
Eungje Lee, et al., 2017, APPLIED MATERIALS & INTERFACES | Insights into the Dual-Electrode Characteristics of Layered Na0.5Ni0.25Mn0.75O2 Materials for Sodium-Ion Batteries | metalic sodium | cubic |  |  |  |  | 0 |  |  | bare | 0 | 0 | [5 empty] | Metal Oxide | hexagonal | HT-SSR | 900 | 2 | bare | 0 | 0 | Super P carbon | PVDF | 10 | 10 | 4.1 | NaPF6 | 1 | 25 | EC-PC | 1 |  | 0 | glass | 202.3 | 25 +
Eungje Lee, et al., 2017, APPLIED MATERIALS & INTERFACES | Insights into the Dual-Electrode Characteristics of Layered Na0.5Ni0.25Mn0.75O2 Materials for Sodium-Ion Batteries | metalic sodium | cubic |  |  |  |  | 0 |  |  | bare | 0 | 0 | [5 empty] | Metal Oxide | hexagonal | HT-SSR | 900 | 2 | bare | 0 | 0 | Super P carbon | PVDF | 10 | 10 | 4.1 | NaPF6 | 1 | 25 | EC-PC | 1 |  | 0 | glass | 106 | 10
Eungje Lee, et al., 2017, APPLIED MATERIALS & INTERFACES | Insights into the Dual-Electrode Characteristics of Layered Na0.5Ni0.25Mn0.75O2 Materials for Sodium-Ion Batteries | metalic sodium | cubic |  |  |  |  | 0 |  |  | bare | 0 | 0 | [5 empty] | Metal Oxide | hexagonal | HT-SSR | 900 | 2 | bare | 0 | 0 | Super P carbon | PVDF | 10 | 10 | 4.1 | NaPF6 | 1 | 25 | EC-PC | 1 |  | 0 | glass | 99 | 25 +
Eungje Lee, et al., 2017, APPLIED MATERIALS & INTERFACES | Insights into the Dual-Electrode Characteristics of Layered Na0.5Ni0.25Mn0.75O2 Materials for Sodium-Ion Batteries | Metal Oxide | hexagonal | HT-SSR | Air | single step | 900 | 2 |  |  | bare | 0 | 0 | Super P carbon | PVDF | 10 | 10 | not mention | Metal Oxide | hexagonal | HT-SSR | 900 | 2 | bare | 0 | 0 | Super P carbon | PVDF | 10 | 10 | not mention | NaPF6 | 1 | 25 | EC-PC | 1 |  | 0 | glass | 183 | 100 +
Siqi Shi et al., 2016, Nano Energy | NaV3(PO4)3/C nanocomposite as novel anode material for Na-ion batteries with high stability | Polyanion | orthorhombic | sol-gel | Ar + 10% H2 | two step | 900 | 0 |  |  | coated | 6.4 | not mention | Super P carbon | PVDF | 10 | 10 | 3 | metalic sodium | cubic |  |  | 0 | bare | 0 | 0 | [5 empty] | NaCIO4 | 1 | 25 | EC-DMC | 1 |  | 0 | glass | 185 | 100 +
Siqi Shi et al., 2016, Nano Energy | NaV3(PO4)3/C nanocomposite as novel anode material for Na-ion batteries with high stability | Polyanion | orthorhombic | sol-gel | Ar + 10% H2 | two step | 900 | 0 |  |  | coated | 6.4 | not mention | Super P carbon | PVDF | 10 | 10 | 3 | metalic sodium | cubic |  |  | 0 | bare | 0 | 0 | [5 empty] | NaCIO4 | 1 | 25 | EC-DMC | 1 |  | 0 | glass | 120.48 | 100 +
Siqi Shi et al., 2016, Nano Energy | NaV3(PO4)3/C nanocomposite as novel anode material for Na-ion batteries with high stability | Polyanion | orthorhombic | sol-gel | Ar + 10% H2 | two step | 900 | 0 |  |  | coated | 6.4 | not mention | Super P carbon | PVDF | 10 | 10 | 3 | metalic sodium | cubic |  |  | 0 | bare | 0 | 0 | [5 empty] | NaCIO4 | 1 | 25 | EC-DMC | 1 |  | 0 | glass | 112 | 100 +
Siqi Shi et al., 2016, Nano Energy | NaV3(PO4)3/C nanocomposite as novel anode material for Na-ion batteries with high stability | Polyanion | orthorhombic | sol-gel | Ar + 10% H2 | two step | 900 | 0 |  |  | bare | 0 | 0 | Super P carbon | PVDF | 10 | 10 | 3 | metalic sodium | cubic |  |  | 0 | bare | 0 | 0 | [5 empty] | NaCIO4 | 1 | 25 | EC-DMC | 1 |  | 0 | glass | 138.8 | 5
Yu-Guo Guo et al., 2019, Nano Energy | A P2/P3 composite layered cathode for high-performance Na-ion full batteries | metalic sodium | cubic |  |  |  |  | 0 |  |  | bare | 0 | 0 | [5 empty] | Metal Oxide | hexagonal | sol-gel | 700 | 0 | bare | 0 | 0 | unspecified carbon black | PVDF | 15 | 10 | not mention | NaCIO4 | 1 | 25 | PC |  | FEC | 5 | glass | 129 | 60
Yu-Guo Guo et al., 2019, Nano Energy | A P2/P3 composite layered cathode for high-performance Na-ion full batteries | metalic sodium | cubic |  |  |  |  | 0 |  |  | bare | 0 | 0 |  |  |  |  | no | Metal Oxide | hexagonal | sol-gel | 900 | 0 | bare | 0 | 0 | unspecified carbon black | PVDF | 15 | 10 | not mention | NaCIO4 | 1 | 25 | PC |  | FEC | 5 | glass | 125 | 43
Yu-Guo Guo et al., 2019, Nano Energy | A P2/P3 composite layered cathode for high-performance Na-ion full batteries | metalic sodium | cubic |  |  |  |  | 0 |  |  | bare | 0 | 0 | [5 empty] | Metal Oxide | hexagonal | sol-gel | 800 | 0 | bare | 0 | 0 | unspecified carbon black | PVDF | 15 | 10 | not mention | NaCIO4 | 1 | 25 | PC |  | FEC | 5 | glass | 123.6 | 70
Yu-Guo Guo et al., 2019, Nano Energy | A P2/P3 composite layered cathode for high-performance Na-ion full batteries | Carbon | Amorphous phase | hydrothermal | not mention | not mention | not mention | 0 |  |  | bare | 0 | 0 | unspecified carbon black | PVDF | 10 | 10 | not mention | metalic sodium | cubic |  |  | 0 | bare | 0 | 0 | [5 empty] | NaCIO4 | 1 | 25 | PC |  | FEC | 5 | glass | 284 | 100 +
Yu-Guo Guo et al., 2019, Nano Energy | A P2/P3 composite layered cathode for high-performance Na-ion full batteries | Carbon | Amorphous phase | hydrothermal | not mention | not mention | not mention | 0 |  |  | bare | 0 | 0 | unspecified carbon black | PVDF | 10 | 10 | not mention | Metal Oxide | hexagonal | sol-gel | 800 | 0 | bare | 0 | 0 | unspecified carbon black | PVDF | 15 | 10 | not mention | NaCIO4 | 1 | 25 | PC |  | FEC | 5 | glass | 105.2 | 49
Zhenxing Feng et al., 2019, Nano Energy | NASICON-type Na3Fe2(PO4)3 as a low-cost and high-rate anode material for aqueous sodium-ion batteries | Polyanion | monoclinic | sol-gel | Air | two step | 650 | 0 |  |  | bare | 0 | 0 | Super P carbon | PVDF | 20 | 10 | 2.0-4.0 | Carbon | amorphous |  |  | 0 | bare | 0 | 0 | Super P carbon | PVDF | 20 | 10 | no | NaNO3 | 11.52 | 25 | water |  |  | 0 | glass | 45 | 12
Zhenxing Feng et al., 2019, Nano Energy | NASICON-type Na3Fe2(PO4)3 as a low-cost and high-rate anode material for aqueous sodium-ion batteries | Polyanion | monoclinic | sol-gel | Air | two step | 650 | 0 |  |  | bare | 0 | 0 | Super P carbon | PVDF | 20 | 10 | 2.0-4.0 | Carbon | amorphous |  |  | 0 | bare | 0 | 0 | Super P carbon | PVDF | 20 | 10 |  | Na2SO4 | 2.329 | 25 | water |  |  | 0 | glass | 45.6 | 49
Zhenxing Feng et al., 2019, Nano Energy | NASICON-type Na3Fe2(PO4)3 as a low-cost and high-rate anode material for aqueous sodium-ion batteries | Polyanion | monoclinic | sol-gel | Air | two step | 650 | 0 |  |  | bare | 0 | 0 | Super P carbon | PVDF | 20 | 10 | 2.0-4.0 | Carbon | amorphous |  |  | 0 | bare | 0 | 0 | Super P carbon | PVDF | 20 | 10 |  | NaCIO4 | 13.77 | 25 | water |  |  | 0 | glass | 61.4 | 32
Zhenxing Feng et al., 2019, Nano Energy | NASICON-type Na3Fe2(PO4)3 as a low-cost and high-rate anode material for aqueous sodium-ion batteries | Carbon | Amorphous phase |  |  |  |  | 0 |  |  | bare | 0 | 0 | Super P carbon | PVDF | 20 | 10 |  | Prussian Blue Analoge | cubic | chemical reduction |  | 0 | bare | 0 | 0 | Super P carbon | PVDF | 20 | 10 | 2.0-4.0 | NaCIO4 | 13.77 | 25 | water |  |  | 0 | glass | 69 | 614
Zhenxing Feng et al., 2019, Nano Energy | NASICON-type Na3Fe2(PO4)3 as a low-cost and high-rate anode material for aqueous sodium-ion batteries | Polyanion | monoclinic | sol-gel | Air | two step | 650 | 0 |  |  | bare | 0 | 0 | Super P carbon | PVDF | 20 | 10 | 2.0-4.0 | Prussian Blue Analoge | cubic | chemical reduction |  | 0 | bare | 0 | 0 | Super P carbon | PVDF | 20 | 10 | 2.0-4.0 | NaCIO4 | 13.77 | 25 | water |  |  | 0 | glass | 63.5 | 534
Christopher S. Johnson et al., 2012, Electrochemistry Communications | Layered Na[Ni1/3Fe1/3Mn1/3]O2 cathodes for Na-ion battery application | Carbon | Amorphous phase |  |  |  |  | 0 |  |  | bare | 0 | 0 | Super P Li | PVDF | 8 | 10 | not mention | Metal Oxide | hexagonal | HT-SSR | 850 | 0 | bare | 0 | 0 | Super P Li | PVDF | 8 | 10 | not mention | NaCIO4 | 1 | 25 | PC |  |  | 0 | not mention | 119.6 | 150 +
Yuliang Cao et al., 2019, Energy Storage Materials | Na4Fe3(PO4)2P2O7/C nanospheres as low-cost, high-performance cathode material for sodium-ion batteries | metalic sodium | cubic |  |  |  |  | 0 |  |  | bare | 0 | 0 | [5 empty] | Metal Oxide | orthorhombic | other | 500 | 0 | coated | 9.4 | 1.8 | Super P carbon | PVDF | 10 | 10 | 2 | NaCIO4 | 1 | 25 | EC-DEC | 1 | FEC | 10 | polymer | 100 | 1664
Yuliang Cao et al., 2019, Energy Storage Materials | Na4Fe3(PO4)2P2O7/C nanospheres as low-cost, high-performance cathode material for sodium-ion batteries | metalic sodium | cubic |  |  |  |  | 0 |  |  | bare | 0 | 0 | [5 empty] | Metal Oxide | orthorhombic | other | 500 | 0 | coated | 14.3 | 3 | Super P carbon | PVDF | 10 | 10 | 2 | NaCIO4 | 1 | 25 | EC-DEC | 1 | FEC | 10 | polymer | 110.7 | 1877
Yuliang Cao et al., 2019, Energy Storage Materials | Na4Fe3(PO4)2P2O7/C nanospheres as low-cost, high-performance cathode material for sodium-ion batteries | metalic sodium | cubic |  |  |  |  | 0 |  |  | bare | 0 | 0 | [5 empty] | Metal Oxide | orthorhombic | other | 500 | 0 | coated | 1.78 | not mention | Super P carbon | PVDF | 20 | 10 | 2 | NaCIO4 | 1 | 25 | EC-DEC | 1 | FEC | 10 | polymer | 46.5 | 1370
Hanxi Yang et al., 2016, APPLIED MATERIALS & INTERFACES | Electrospun TiO2/C Nanofibers As a High-Capacity and Cycle-Stable Anode for Sodium-Ion Batteries | Metal Oxide | tetragonal | electrospinning | Ar | single step | 550 | 0 |  |  | coated | 19 | not mention | Super P carbon | PAA | 10 | 10 | 1.5 | metalic sodium | cubic |  |  | 0 | bare | 0 | 0 | [5 empty] | NaCIO4 | 1 | 25 | EC-PC | 1 |  | 0 | glass | 275 | 1000 +
Jong Kyu Kim et al., 2019, ACSNANO | Amorphous Tin Oxide Nanohelix Structure Based Electrode for Highly Reversible Na-Ion Batteries | Metal Oxide | Amorphous phase | electrochemical deposition | Air |  |  | 0 |  |  | bare | 0 | 0 |  |  | 0 | 0 | 0.2-0.32 | metalic sodium | cubic |  |  | 0 | bare | 0 | 0 | [5 empty] | NaPF6 | 1 | 25 | EC-DMC | 1 | FEC | 5 | glass | 664 | 5 +
Jong Kyu Kim et al., 2019, ACSNANO | Amorphous Tin Oxide Nanohelix Structure Based Electrode for Highly Reversible Na-Ion Batteries | Metal Oxide | tetragonal |  |  |  |  | 0 |  |  | bare | 0 | 0 | Super P carbon | CMC | 10 | 10 | 1.9 | metalic sodium | cubic |  |  | 0 | bare | 0 | 0 | [5 empty] | NaPF6 | 1 | 25 | EC-DMC | 1 | FEC | 5 | glass | 115 | 5 +
Jong Kyu Kim et al., 2019, ACSNANO | Amorphous Tin Oxide Nanohelix Structure Based Electrode for Highly Reversible Na-Ion Batteries | Metal Oxide | tetragonal |  |  |  |  | 0 |  |  | bare | 0 | 0 | Super P carbon | CMC | 10 | 10 | 3.2 | metalic sodium | cubic |  |  | 0 | bare | 0 | 0 | [5 empty] | NaPF6 | 1 | 25 | EC-DMC | 1 | FEC | 5 | glass | 291 | 5 +
Jong Kyu Kim et al., 2019, ACSNANO | Amorphous Tin Oxide Nanohelix Structure Based Electrode for Highly Reversible Na-Ion Batteries | Metal Oxide | Amorphous phase | electrochemical deposition | Air |  |  | 0 |  |  | bare | 0 | 0 |  |  | 0 | 0 | 0.2-0.32 | metalic sodium | cubic |  |  | 0 | bare | 0 | 0 | [5 empty] | NaPF6 | 1 | 25 | EC-DMC | 1 | FEC | 5 | glass | 689 | 50 +
Jong Kyu Kim et al., 2019, ACSNANO | Amorphous Tin Oxide Nanohelix Structure Based Electrode for Highly Reversible Na-Ion Batteries | Metal Oxide | tetragonal |  |  |  |  | 0 |  |  | bare | 0 | 0 | Super P carbon | CMC | 10 | 10 | 1.9 | metalic sodium | cubic |  |  | 0 | bare | 0 | 0 | [5 empty] | NaPF6 | 1 | 25 | EC-DMC | 1 | FEC | 5 | glass | 212 | 1
Jong Kyu Kim et al., 2019, ACSNANO | Amorphous Tin Oxide Nanohelix Structure Based Electrode for Highly Reversible Na-Ion Batteries | Metal Oxide | tetragonal |  |  |  |  | 0 |  |  | bare | 0 | 0 | Super P carbon | CMC | 10 | 10 | 3.2 | metalic sodium | cubic |  |  | 0 | bare | 0 | 0 | [5 empty] | NaPF6 | 1 | 25 | EC-DMC | 1 | FEC | 5 | glass | 65.7 | 50 +
Jong Kyu Kim et al., 2019, ACSNANO | Amorphous Tin Oxide Nanohelix Structure Based Electrode for Highly Reversible Na-Ion Batteries | Metal Oxide | Amorphous phase | electrochemical deposition | Ar | single step | 350 | 0 |  |  | bare | 0 | 0 |  |  | 0 | 0 | 0.2-0.32 | metalic sodium | cubic |  |  | 0 | bare | 0 | 0 | [5 empty] | NaPF6 | 1 | 25 | EC-DMC | 1 | FEC | 5 | glass | 597 | 5 +
Jong Kyu Kim et al., 2019, ACSNANO | Amorphous Tin Oxide Nanohelix Structure Based Electrode for Highly Reversible Na-Ion Batteries | Metal Oxide | Amorphous phase | electrochemical deposition | Ar + 4% H2 | single step | 350 | 0 |  |  | bare | 0 | 0 |  |  | 0 | 0 | 0.2-0.32 | metalic sodium | cubic |  |  | 0 | bare | 0 | 0 | [5 empty] | NaPF6 | 1 | 25 | EC-DMC | 1 | FEC | 5 | glass | 798 | 5 +
Jong Kyu Kim et al., 2019, ACSNANO | Amorphous Tin Oxide Nanohelix Structure Based Electrode for Highly Reversible Na-Ion Batteries | Metal Oxide | Amorphous phase | electrochemical deposition | Ar | single step | 350 | 0 |  |  | bare | 0 | 0 |  |  | 0 | 0 | 0.2-0.32 | metalic sodium | cubic |  |  | 0 | bare | 0 | 0 | [5 empty] | NaPF6 | 1 | 25 | EC-DMC | 1 | FEC | 5 | glass | 531 | 20 +
Jong Kyu Kim et al., 2019, ACSNANO | Amorphous Tin Oxide Nanohelix Structure Based Electrode for Highly Reversible Na-Ion Batteries | Metal Oxide | Amorphous phase | electrochemical deposition | Ar + 4% H2 | single step | 350 | 0 |  |  | bare | 0 | 0 |  |  | 0 | 0 | 0.2-0.32 | metalic sodium | cubic |  |  | 0 | bare | 0 | 0 | [5 empty] | NaPF6 | 1 | 25 | EC-DMC | 1 | FEC | 5 | glass | 619 | 20 +
Hanxi Yang et al., 2015, ChemNanoMat | Vacancy-Free Prussian Blue Nanocrystals with High Capacity and Superior Cyclability for Aqueous Sodium-Ion Batteries | Carbon | Amorphous phase |  |  |  |  | 0 |  |  | bare | 0 | 0 | [5 empty] | Prussian Blue Analoge | rhombohedral | other |  | 0 | bare | 0 | 0 | unspecified carbon black | PTFE | 20 | 10 | 10 | Na2SO4 | 1 | 25 | water |  |  | 0 |  | 101 | 800 +
Hanxi Yang et al., 2015, ChemNanoMat | Vacancy-Free Prussian Blue Nanocrystals with High Capacity and Superior Cyclability for Aqueous Sodium-Ion Batteries | Polyanion | trigonal | HT-SSR | Ar | single step | 700 | 0 |  |  | coated | 3.3 | 11 | unspecified carbon black | PTFE | 20 | 10 | 10 | Carbon | amorphous |  |  | 0 | bare | 0 | 0 |  |  | 0 | 0 |  | Na2SO4 | 1 | 25 | water |  |  | 0 |  | 104 | 100 +
Hanxi Yang et al., 2015, ChemNanoMat | Vacancy-Free Prussian Blue Nanocrystals with High Capacity and Superior Cyclability for Aqueous Sodium-Ion Batteries | Polyanion | trigonal | HT-SSR | Ar | single step | 700 | 0 |  |  | coated | 3.3 | 11 | unspecified carbon black | PTFE | 20 | 10 | not mention | Prussian Blue Analoge | rhombohedral | other |  | 0 | bare | 0 | 0 | unspecified carbon black | PTFE | 20 | 10 | not mention | Na2SO4 | 1 | 25 | water |  |  | 0 |  | 101 | 25 +
Jun Lu et al., 2016, ADVANCED MATERIALS INTERFACES | High-Rate, Durable Sodium-Ion Battery Cathode Enabled by Carbon-Coated Micro-Sized Na 3 V 2 (PO 4 ) 3 Particles with Interconnected Vertical Nanowalls | metalic sodium | cubic |  |  |  |  | 0 |  |  | bare | 0 | 0 | [5 empty] | Polyanion | rhombohedral | hydrothermal | 750 | 0 | coated | 2.2 | 6 | Super P carbon | PVDF | 20 | 20 | 0.3-0.8 | NaCIO4 | 1 | 25 | PC |  | FEC | 2 | glass | 106.8 | 389
Jun Lu et al., 2016, ADVANCED MATERIALS INTERFACES | High-Rate, Durable Sodium-Ion Battery Cathode Enabled by Carbon-Coated Micro-Sized Na 3 V 2 (PO 4 ) 3 Particles with Interconnected Vertical Nanowalls | metalic sodium | cubic |  |  |  |  | 0 |  |  | bare | 0 | 0 | [5 empty] | Polyanion | rhombohedral | hydrothermal | 750 | 0 | coated | 2.2 | 6 | Super P carbon | PVDF | 20 | 20 | 0.3-0.8 | NaCIO4 | 1 | 25 | PC |  | FEC | 2 | glass | 106.5 | 99
Jun Lu et al., 2016, ADVANCED MATERIALS INTERFACES | High-Rate, Durable Sodium-Ion Battery Cathode Enabled by Carbon-Coated Micro-Sized Na 3 V 2 (PO 4 ) 3 Particles with Interconnected Vertical Nanowalls | metalic sodium | cubic |  |  |  |  | 0 |  |  | bare | 0 | 0 | [5 empty] | Polyanion | rhombohedral | hydrothermal | 750 | 0 | coated | 2.2 | 6 | Super P carbon | PVDF | 20 | 20 | 0.3-0.8 | NaCIO4 | 1 | 25 | PC |  | FEC | 2 | glass | 95.1 | 56
Jun Lu et al., 2016, ADVANCED MATERIALS INTERFACES | High-Rate, Durable Sodium-Ion Battery Cathode Enabled by Carbon-Coated Micro-Sized Na 3 V 2 (PO 4 ) 3 Particles with Interconnected Vertical Nanowalls | metalic sodium | cubic |  |  |  |  | 0 |  |  | bare | 0 | 0 | [5 empty] | Polyanion | rhombohedral | sol-gel | 750 | 0 | coated | 2.41 | not mention | Super P carbon | PVDF | 20 | 20 | 0.3-0.8 | NaCIO4 | 1 | 25 | PC |  | FEC | 2 | glass | 82.6 | 201
Chunsheng Wang et al., 2017, Nano Energy | Superior reversible tin phosphide-carbon spheres for sodium ion battery anode | Alloy | rhombohedral | HT-SSR | Air | single step | 280 | 24 |  |  | coated | 19 | not mention | unspecified carbon black | Na alginate | 15 | 15 | not mention | metalic sodium | cubic |  |  | 0 | bare | 0 | 0 | [5 empty] | NaPF6 | 1 | 25 | DME |  |  | 0 | not mention | 867 | 30
Chunsheng Wang et al., 2017, Nano Energy | Superior reversible tin phosphide-carbon spheres for sodium ion battery anode | Alloy | rhombohedral | chemical reduction | Air | single step | 280 | 0 |  |  | coated | 24 | not mention | unspecified carbon black | Na alginate | 15 | 15 | not mention | metalic sodium | cubic |  |  | 0 | bare | 0 | 0 | [5 empty] | NaPF6 | 1 | 25 | DME |  |  | 0 | not mention | 785 | 120 +
Chunsheng Wang et al., 2017, Nano Energy | Superior reversible tin phosphide-carbon spheres for sodium ion battery anode | Alloy | rhombohedral | chemical reduction | Air | single step | 280 | 0 |  |  | coated | 24 | not mention | unspecified carbon black | Na alginate | 15 | 15 | not mention | metalic sodium | cubic |  |  | 0 | bare | 0 | 0 | [5 empty] | NaPF6 | 1 | 25 | EC-DMC | 1 |  | 0 | not mention | 695 | 41
Chunsheng Wang et al., 2017, Nano Energy | Superior reversible tin phosphide-carbon spheres for sodium ion battery anode | Alloy | rhombohedral | chemical reduction | Air | single step | 280 | 0 |  |  | coated | 24 | not mention | unspecified carbon black | Na alginate | 15 | 15 | not mention | metalic sodium | cubic |  |  | 0 | bare | 0 | 0 | [5 empty] | NaPF6 | 1 | 25 | EC-DMC | 1 | FEC | 10 | not mention | 634 | 120 +
Chunsheng Wang et al., 2017, Nano Energy | Superior reversible tin phosphide-carbon spheres for sodium ion battery anode | Alloy | rhombohedral | chemical reduction | Air | single step | 280 | 0 |  |  | coated | 24 | not mention | unspecified carbon black | Na alginate | 15 | 15 | not mention | Polyanion | rhombohedral | HT-SSR | 850 | 6 | coated | not mention | not mention | unspecified carbon black | Na alginate | 15 | 15 | not mention | NaPF6 | 1 | 25 | DME |  |  | 0 | not mention | 77.1 | 20 +
Yan-Wen Ma et al., 2018, SCIENCE CHINA Materials | Bimetal-organic-framework derived CoTiO3 mesoporous micro-prisms anode for superior stable power sodium ion batteries | Metal Oxide | hexagonal | solvothermal | Air | two step | 600 | 0 |  |  | bare | 0 | 0 | acetylene black | PVDF | 15 | 10 | 1 | metalic sodium | cubic |  |  | 0 | bare | 0 | 0 | [5 empty] | NaPF6 | 1 | 25 | EC-DMC | 1 | FEC | not mention | glass | 197.4 | 21
Yan-Wen Ma et al., 2018, SCIENCE CHINA Materials | Bimetal-organic-framework derived CoTiO3 mesoporous micro-prisms anode for superior stable power sodium ion batteries | Metal Oxide | hexagonal | solvothermal | Air | two step | 600 | 0 |  |  | bare | 0 | 0 | acetylene black | PVDF | 15 | 10 | 1 | metalic sodium | cubic |  |  | 0 | bare | 0 | 0 | [5 empty] | NaPF6 | 1 | 25 | EC-DMC | 1 | FEC | not mention | glass | 133.8 | 110
Yan-Wen Ma et al., 2018, SCIENCE CHINA Materials | Bimetal-organic-framework derived CoTiO3 mesoporous micro-prisms anode for superior stable power sodium ion batteries | Metal Oxide | hexagonal | solvothermal | Air | two step | 600 | 0 |  |  | bare | 0 | 0 | acetylene black | PVDF | 15 | 10 | 1 | metalic sodium | cubic |  |  | 0 | bare | 0 | 0 | [5 empty] | NaPF6 | 1 | 25 | EC-DMC | 1 | FEC | not mention | glass | 140 | 14
Yan-Wen Ma et al., 2018, SCIENCE CHINA Materials | Bimetal-organic-framework derived CoTiO3 mesoporous micro-prisms anode for superior stable power sodium ion batteries | Metal Oxide | hexagonal | solvothermal | Air | two step | 600 | 0 |  |  | bare | 0 | 0 | acetylene black | PVDF | 15 | 10 | 1 | metalic sodium | cubic |  |  | 0 | bare | 0 | 0 | [5 empty] | NaPF6 | 1 | 25 | EC-DMC | 1 | FEC | not mention | glass | 135.4 | 9
Yan-Wen Ma et al., 2018, SCIENCE CHINA Materials | Bimetal-organic-framework derived CoTiO3 mesoporous micro-prisms anode for superior stable power sodium ion batteries | Metal Oxide | hexagonal | solvothermal | Air | two step | 600 | 0 |  |  | bare | 0 | 0 | acetylene black | PVDF | 15 | 10 | 1 | metalic sodium | cubic |  |  | 0 | bare | 0 | 0 | [5 empty] | NaPF6 | 1 | 25 | EC-DMC | 1 | FEC | not mention | glass | 100 | 9
Yuliang Cao et al., APPLIED MATERIALS & INTERFACES | Graphene-Scaffolded Na3V2(PO4)3 Microsphere Cathode with High Rate Capability and Cycling Stability for Sodium Ion Batteries | metalic sodium | cubic |  |  |  |  | 0 |  |  | bare | 0 | 0 | [5 empty] | Polyanion | rhombohedral | drying | 850 | 0 | coated | 5.24 | 3 | acetylene black | PVDF | 20 | 10 | 2 | NaCIO4 | 1 | 25 | EC-DEC | 1 |  | 0 | polymer | 114.2 | 500 +
Yuliang Cao et al., APPLIED MATERIALS & INTERFACES | Graphene-Scaffolded Na3V2(PO4)3 Microsphere Cathode with High Rate Capability and Cycling Stability for Sodium Ion Batteries | metalic sodium | cubic |  |  |  |  | 0 |  |  | bare | 0 | 0 | [5 empty] | Polyanion | rhombohedral | drying | 850 | 0 | coated | 5.24 | 3 | acetylene black | PVDF | 20 | 10 | 2 | NaCIO4 | 1 | 25 | EC-DEC | 1 |  | 0 | polymer | 112 | 500 +
Yuliang Cao et al., APPLIED MATERIALS & INTERFACES | Graphene-Scaffolded Na3V2(PO4)3 Microsphere Cathode with High Rate Capability and Cycling Stability for Sodium Ion Batteries | metalic sodium | cubic |  |  |  |  | 0 |  |  | bare | 0 | 0 | [5 empty] | Polyanion | rhombohedral | drying | 850 | 0 | coated | 5.24 | 3 | acetylene black | PVDF | 20 | 10 | 2 | NaCIO4 | 1 | 25 | EC-DEC | 1 |  | 0 | polymer | 105 | 3000 +
Yuliang Cao et al., APPLIED MATERIALS & INTERFACES | Graphene-Scaffolded Na3V2(PO4)3 Microsphere Cathode with High Rate Capability and Cycling Stability for Sodium Ion Batteries | Alloy | hexagonal | ball-mill | Ar |  |  | 14 |  |  | composite | 30 | 0 | acetylene black | PAA | 20 | 10 | not mention | metalic sodium | cubic |  |  | 0 | bare | 0 | 0 | [5 empty] | NaCIO4 | 1 | 25 | EC-DEC | 1 |  | 0 | polymer | 582 | 100 +
Yuliang Cao et al., APPLIED MATERIALS & INTERFACES | Graphene-Scaffolded Na3V2(PO4)3 Microsphere Cathode with High Rate Capability and Cycling Stability for Sodium Ion Batteries | Alloy | hexagonal | ball-mill | Ar |  |  | 14 |  |  | composite | 30 | 0 | acetylene black | PAA | 20 | 10 | not mention | Polyanion | rhombohedral | drying | 850 | 0 | coated | 5.24 | 3 | acetylene black | PVDF | 20 | 10 | not mention | NaCIO4 | 1 | 25 | EC-DEC | 1 |  | 0 | polymer | 92.9 | 34
Yan Yu et al., 2016, APPLIED MATERIALS & INTERFACES | Carbon-Coated Na3V2(PO4)3 Anchored on Freestanding Graphite Foam for High-Performance Sodium-Ion Cathodes | metalic sodium | cubic |  |  |  |  | 0 |  |  | bare | 0 | 0 | [5 empty] | Polyanion | rhombohedral | chemical reduction | 800 | 0 | coated | not mention | not mention | unspecified carbon black | PVDF | 10 | 10 | 0.9 | NaCIO4 | 1 | 25 | PC |  |  | 0 | glass | 102.5 | 100 +
Yan Yu et al., 2016, APPLIED MATERIALS & INTERFACES | Carbon-Coated Na3V2(PO4)3 Anchored on Freestanding Graphite Foam for High-Performance Sodium-Ion Cathodes | metalic sodium | cubic |  |  |  |  | 0 |  |  | bare | 0 | 0 | [5 empty] | Polyanion | rhombohedral | chemical reduction | 800 | 0 | coated | 12.1 | not mention | unspecified carbon black | PVDF | 10 | 10 | 0.9 | NaCIO4 | 1 | 25 | PC |  |  | 0 | glass | 105.6 | 100 +
Yan Yu et al., 2016, APPLIED MATERIALS & INTERFACES | Carbon-Coated Na3V2(PO4)3 Anchored on Freestanding Graphite Foam for High-Performance Sodium-Ion Cathodes | metalic sodium | cubic |  |  |  |  | 0 |  |  | bare | 0 | 0 | [5 empty] | Polyanion | rhombohedral | chemical reduction | 800 | 0 | coated | 12.1 | not mention | unspecified carbon black | PVDF | 10 | 10 | 0.9 | NaCIO4 | 1 | 25 | PC |  |  | 0 | glass | 100 | 1000 +
Yan Yu et al., 2016, APPLIED MATERIALS & INTERFACES | Carbon-Coated Na3V2(PO4)3 Anchored on Freestanding Graphite Foam for High-Performance Sodium-Ion Cathodes | metalic sodium | cubic |  |  |  |  | 0 |  |  | bare | 0 | 0 | [5 empty] | Polyanion | rhombohedral | chemical reduction | 800 | 0 | coated | 12.1 | not mention | unspecified carbon black | PVDF | 10 | 10 | 0.9 | NaCIO4 | 1 | 25 | PC |  |  | 0 | glass | 84.8 | 1000 +
M. Casas-Cabanas et al., 2015, Journal of Power Source | Electrochemical characterization of NaFePO4 as positive electrode in aqueous sodium-ion batteries | Carbon | Amorphous phase |  |  |  |  | 0 |  |  | bare | 0 | 0 |  | PTFE | 0 | 5 | not mention | Polyanion | orthorhombic | chemical reduction |  | 0 | bare | 0 | 0 | unspecified carbon black | PVDF | 20 | 5 | not mention | Na2SO4 | 1 | 25 | water |  |  | 0 | glass | 73.3 | 30 +
M. Casas-Cabanas et al., 2015, Journal of Power Source | Electrochemical characterization of NaFePO4 as positive electrode in aqueous sodium-ion batteries | Carbon | Amorphous phase |  |  |  |  | 0 |  |  | bare | 0 | 0 |  | PTFE | 0 | 5 | not mention | Polyanion | orthorhombic | chemical reduction |  | 0 | bare | 0 | 0 | unspecified carbon black | PVDF | 20 | 5 | not mention | Na2SO4 | 1 | 25 | water |  |  | 0 | glass | 68.8 | 30 +
M. Casas-Cabanas et al., 2015, Journal of Power Source | Electrochemical characterization of NaFePO4 as positive electrode in aqueous sodium-ion batteries | Polyanion | trigonal | other | Air | two step | 800 | 0 |  |  | coated | 2 | 3 | unspecified carbon black | PVDF | 20 | 5 | not mention | Polyanion | orthorhombic | chemical reduction |  | 0 | bare | 0 | 0 | unspecified carbon black | PVDF | 20 | 5 | not mention | Na2SO4 | 1 | 25 | water |  |  | 0 | glass | 65.1 | 20 +
Dingguo Xia et al., 2015, Angew. Chem. Int. Ed. | Ruthenium-Oxide-Coated Sodium Vanadium Fluorophosphate Nanowires as High-Power Cathode Materials for Sodium-Ion Batteries | metalic sodium | cubic |  |  |  |  | 0 |  |  | bare | 0 | 0 | [5 empty] | Polyanion | tetragonal | hydrothermal | 180 | 0 | coated | not mention | 6 | Super P carbon | PTFE | 20 | 5 | not mention | NaCIO4 | 1 | 25 | PC |  |  | 0 | glass | 104 | 1000 +
Hyoung-Joon Jin et al., 2017, Materials Letters | Sulfur-doped, reduced graphene oxide nanoribbons for sodium-ion batteries | Carbon | Amorphous phase | hummer | N2 | two step | 600 | 0 | sulfur |  | bare | 0 | 0 | conductive carbon | PVDF | 10 | 10 | 1 | metalic sodium | cubic |  |  | 0 | bare | 0 | 0 | [5 empty] | NaPF6 | 1 | 25 | EC-PC | 1 |  | 0 | glass | 264 | 194
Haitao Huang et al., 2019, Angew. Chem. Int. Ed | Fiber-in-Tube Design of Co9S8 -Carbon/Co9S8 : Enabling Efficient Sodium Storage | Metal Sulfide | cubic | hydrothermal | Air | single step | 200 | 0 |  |  | bare | 0 | 0 |  |  | 0 | 0 | 1 | metalic sodium | cubic |  |  | 0 | bare | 0 | 0 | [5 empty] | NaCIO4 | 1 | 25 | EC-DEC | 1 |  | 0 | glass | 469 | 10
Haitao Huang et al., 2019, Angew. Chem. Int. Ed | Fiber-in-Tube Design of Co9S8 -Carbon/Co9S8 : Enabling Efficient Sodium Storage | Metal Sulfide | cubic | hydrothermal | Air | single step | 200 | 0 |  |  | bare | 0 | 0 |  |  | 0 | 0 | 1 | metalic sodium | cubic |  |  | 0 | bare | 0 | 0 | [5 empty] | NaCIO4 | 1 | 25 | EC-DEC | 1 |  | 0 | glass | 22.2 | 500 +
Haitao Huang et al., 2019, Angew. Chem. Int. Ed | Fiber-in-Tube Design of Co9S8 -Carbon/Co9S8 : Enabling Efficient Sodium Storage | Metal Sulfide | cubic | hydrothermal | Air | two step | 600 | 0 |  |  | composite | 80.6 | not mention |  |  | 0 | 0 | 1 | metalic sodium | cubic |  |  | 0 | bare | 0 | 0 | [5 empty] | NaCIO4 | 1 | 25 | EC-DEC | 1 |  | 0 | glass | 677 | 150 +
Yang Ren et al., 2018, Chem | A Fully Sodiated NaVOPO4 with Layered Structure for High-Voltage and Long-Lifespan Sodium-Ion Batteries | metalic sodium | cubic |  |  |  |  | 0 |  |  | bare | 0 | 0 | [5 empty] | Polyanion | triclinic | solvothermal | 200 | 1 | coated | 22.2 | not mention |  | PVDF | 0 | 10 | 2 | NaCIO4 | 1 | 25 | EC-DEC | 1 |  | 0 | not mention | 110 | 203
Yang Ren et al., 2018, Chem | A Fully Sodiated NaVOPO4 with Layered Structure for High-Voltage and Long-Lifespan Sodium-Ion Batteries | Carbon | Amorphous phase | not mention |  |  |  | 0 |  |  | bare | 0 | 0 | not mention | not mention | not mention | not mention | not mention | Polyanion | triclinic | solvothermal | 200 | 1 | coated | 22.2 | not mention |  | PVDF | 0 | 10 | not mention | NaCIO4 | 1 | 25 | EC-DEC | 1 |  | 0 | not mention | 129.3 | 22
Sivashanmugam Arumugam and Subalakshmi Palani, 2018, ChemistrySelect | Nano Co3O4 as Anode Material for Li–Ion and Na-IonBatteries: An Insight into Surface Morphology | Metal Oxide | cubic | chemical reduction | Air | two step | 400 | 0 |  |  | bare | 0 | 0 | Super P carbon | PVDF | 20 | 10 | 2.01 | metalic sodium | cubic |  |  | 0 | bare | 0 | 0 | [5 empty] | NaCIO4 | 1 | 25 | EC-DEC | 1 |  | 0 | polymer | 386 | 6
Do Kyung Kim et al., 2015, Journal of Materials Chemistry A | Na3V2O2x(PO4)2F3-2x: a stable and high-voltage cathode material for aqueous sodium-ion batteries with high energy density | metalic sodium | cubic |  |  |  |  | 0 |  |  | bare | 0 | 0 | [5 empty] | Polyanion | tetragonal | hydrothermal | 170 | 0 | composite | 7.8 |  | Super P carbon | PVDF | 10 | 10 | 1 | NaCIO4 | 1 | 25 | PC |  | FEC | 2 | glass | 97.4 | 100 +
Do Kyung Kim et al., 2015, Journal of Materials Chemistry A | Na3V2O2x(PO4)2F3-2x: a stable and high-voltage cathode material for aqueous sodium-ion batteries with high energy density | Carbon | Amorphous phase |  |  |  |  | 0 |  |  | bare | 0 | 0 |  |  | 0 | 0 |  | Polyanion | tetragonal | hydrothermal | 170 | 0 | composite | 7.8 |  | Super P carbon | PVDF | 10 | 10 | 1 | NaCIO4 | 1 | 25 | water |  | VC | 2 |  | 47 | 100 +
Do Kyung Kim et al., 2015, Journal of Materials Chemistry A | Na3V2O2x(PO4)2F3-2x: a stable and high-voltage cathode material for aqueous sodium-ion batteries with high energy density | Polyanion | not mention | HT-SSR | Ar | two step | 800 | 0 |  |  | coated | 20 | not mention | Super P carbon | PVDF | 10 | 10 | 0.58 | Polyanion | tetragonal | hydrothermal | 170 | 0 | composite | 7.8 |  | Super P carbon | PVDF | 10 | 10 | 1 | NaCIO4 | 1 | 25 | water |  | VC | 2 | glass | 39.2 | 322
Gerbrand Ceder et al., 2014, Electrochemistry Communications | Electrochemical properties of NaNi1/3Co1/3Fe1/3O2 as a cathode material for Na-ion batteries | metalic sodium | cubic |  |  |  |  | 0 |  |  | bare | 0 | 0 | [5 empty] | Metal Oxide | hexagonal | HT-SSR | 800 | 4 | bare | 0 | 0 | Super P carbon | PTFE | 15 | 5 | 2.2-3.1 | NaPF6 | 1 | 25 | EC-DEC | 1 |  | 0 | glass | 163.4 | 20 +
Gerbrand Ceder et al., 2014, Electrochemistry Communications | Electrochemical properties of NaNi1/3Co1/3Fe1/3O2 as a cathode material for Na-ion batteries | metalic sodium | cubic |  |  |  |  | 0 |  |  | bare | 0 | 0 | [5 empty] | Metal Oxide | hexagonal | HT-SSR | 800 | 4 | bare | 0 | 0 | Super P carbon | PTFE | 15 | 5 | 2.2-3.1 | NaPF6 | 1 | 25 | EC-DEC | 1 |  | 0 | glass | 156.3 | 20 +
Gerbrand Ceder et al., 2014, Electrochemistry Communications | Electrochemical properties of NaNi1/3Co1/3Fe1/3O2 as a cathode material for Na-ion batteries | metalic sodium | cubic |  |  |  |  | 0 |  |  | bare | 0 | 0 | [5 empty] | Metal Oxide | hexagonal | HT-SSR | 800 | 4 | bare | 0 | 0 | Super P carbon | PTFE | 15 | 5 | 2.2-3.1 | NaPF6 | 1 | 25 | EC-DEC | 1 |  | 0 | glass | 150.7 | 20 +
Yaping Wang et al., 2016, Materials Letters | Co3O4 carbon nanofiber mats as negative electrodes for sodium-ion batteries | Metal Oxide | cubic | electrospinning | Air | two step | 800 | 0 |  |  | composite | 35.8 | not mention |  |  | 0 | 0 | not mention | metalic sodium | cubic |  |  | 0 | bare | 0 | 0 | [5 empty] | NaCIO4 | 1 | 25 | EC-DMC | 1 |  | 0 | not mention | 861.2 | 4
Jusef Hassoun et al., 2015, Electrochimica Acta | Transition Metal Oxide-carbon composites as conversion anodes for sodium-ion battery | Metal Oxide | cubic | ball-mill | Air |  |  | 10 |  |  | composite | 50 | not mention | Super P carbon | PVDF | 10 | 10 | 2 | metalic sodium | cubic |  |  | 0 | bare | 0 | 0 | [5 empty] | NaCIO4 | 1 | 25 | EC-DMC | 1 |  | 0 | glass | 132.1 | 5
Jusef Hassoun et al., 2015, Electrochimica Acta | Transition Metal Oxide-carbon composites as conversion anodes for sodium-ion battery | Metal Oxide | rhombohedral | ball-mill | Air |  |  | 10 |  |  | composite | 50 | not mention | Super P carbon | PVDF | 10 | 10 | 2 | metalic sodium | cubic |  |  | 0 | bare | 0 | 0 | [5 empty] | NaCIO4 | 1 | 25 | EC-DMC | 1 |  | 0 | glass | 161.3 | 5
Jusef Hassoun et al., 2015, Electrochimica Acta | Transition Metal Oxide-carbon composites as conversion anodes for sodium-ion battery | Metal Oxide | monoclinic | ball-mill | Air |  |  | 10 |  |  | composite | 50 | not mention | Super P carbon | PVDF | 10 | 10 | 2 | metalic sodium | cubic |  |  | 0 | bare | 0 | 0 | [5 empty] | NaCIO4 | 1 | 25 | EC-DMC | 1 |  | 0 | glass | 365.8 | 33
Chan Beum Park et al., 2018, CHEMELECGROCHEM | Cellulose-Templated, Dual-Carbonized Na3V2(PO4)3 for Energy Storage with High Rate Capability | metalic sodium | cubic |  |  |  |  | 0 |  |  | bare | 0 | 0 | [5 empty] | Polyanion | rhombohedral | sol-gel | 800 | 0 | bare | 0 | 0 | acetylene black | PVDF | 15 | 10 | not mention | NaCIO4 | 1 | 25 | PC |  | FEC | 0.5 | glass | 59.2 | 38
Chan Beum Park et al., 2018, CHEMELECGROCHEM | Cellulose-Templated, Dual-Carbonized Na3V2(PO4)3 for Energy Storage with High Rate Capability | metalic sodium | cubic |  |  |  |  | 0 |  |  | bare | 0 | 0 | [5 empty] | Polyanion | rhombohedral | sol-gel | 800 | 0 | coated | 5 | not mention | acetylene black | PVDF | 15 | 10 | not mention | NaCIO4 | 1 | 25 | PC |  | FEC | 0.5 | glass | 89.8 | 100
Chan Beum Park et al., 2018, CHEMELECGROCHEM | Cellulose-Templated, Dual-Carbonized Na3V2(PO4)3 for Energy Storage with High Rate Capability | metalic sodium | cubic |  |  |  |  | 0 |  |  | bare | 0 | 0 | [5 empty] | Polyanion | rhombohedral | sol-gel | 800 | 0 | coated | 5 | not mention | acetylene black | PVDF | 15 | 10 | not mention | NaCIO4 | 1 | 25 | PC |  | FEC | 0.5 | glass | 103.7 | 100 +
Chan Beum Park et al., 2018, CHEMELECGROCHEM | Cellulose-Templated, Dual-Carbonized Na3V2(PO4)3 for Energy Storage with High Rate Capability | metalic sodium | cubic |  |  |  |  | 0 |  |  | bare | 0 | 0 | [5 empty] | Polyanion | rhombohedral | sol-gel | 800 | 0 | coated | 5 | not mention | acetylene black | PVDF | 15 | 10 | not mention | NaCIO4 | 1 | 25 | PC |  | FEC | 0.5 | glass | 104.9 | 100 +
Riccardo Ruffo et al., 2016, Journal of Power Sources | The Na2FeP2O7-carbon nanotubes composite as high rate cathode material for sodium ion batteries | metalic sodium | cubic |  |  |  |  | 0 |  |  | bare | 0 | 0 | [5 empty] | Polyanion | triclinic | hydrothermal | 600 | 0 | bare | 0 | 0 | unspecified carbon black | PVDF | 17 | 8 | 1 | NaCIO4 | 1 | 25 | PC |  | FEC | 2 | glass | 49.5 | 9
Riccardo Ruffo et al., 2016, Journal of Power Sources | The Na2FeP2O7-carbon nanotubes composite as high rate cathode material for sodium ion batteries | metalic sodium | cubic |  |  |  |  | 0 |  |  | bare | 0 | 0 | [5 empty] | Polyanion | triclinic | hydrothermal | 600 | 0 | composite | 7.15 |  | unspecified carbon black | PVDF | 17 | 8 | 1 | NaCIO4 | 1 | 25 | PC |  | FEC | 2 | glass | 91.4 | 10 +
Riccardo Ruffo et al., 2016, Journal of Power Sources | The Na2FeP2O7-carbon nanotubes composite as high rate cathode material for sodium ion batteries | metalic sodium | cubic |  |  |  |  | 0 |  |  | bare | 0 | 0 | [5 empty] | Polyanion | triclinic | hydrothermal | 600 | 0 | bare | 0 | 0 | unspecified carbon black | PVDF | 17 | 8 | 1 | NaCIO4 | 1 | 25 | PC |  | FEC | 2 | glass | 38.5 | 15
Riccardo Ruffo et al., 2016, Journal of Power Sources | The Na2FeP2O7-carbon nanotubes composite as high rate cathode material for sodium ion batteries | metalic sodium | cubic |  |  |  |  | 0 |  |  | bare | 0 | 0 | [5 empty] | Polyanion | triclinic | hydrothermal | 600 | 0 | composite | 7.15 |  | unspecified carbon black | PVDF | 17 | 8 | 1 | NaCIO4 | 1 | 25 | PC |  | FEC | 2 | glass | 85.1 | 65 +
Yongbing Tang et al. 2020, Angew. Chem. Int. Ed | A Low-Cost and Environmentally Friendly Mixed Polyanionic Cathode for Sodium-Ion Storage | metalic sodium | cubic |  |  |  |  | 0 |  |  | bare | 0 | 0 | [5 empty] | Polyanion | hexagonal | hydrothermal | 200 | 0 | bare | 0 | 0 | ketjen black | PVDF | 30 | 10 | 3 | NaCIO4 | 1 | 25 | PC |  | FEC | 3 | glass | 106 | 68
Yongbing Tang et al. 2020, Angew. Chem. Int. Ed | A Low-Cost and Environmentally Friendly Mixed Polyanionic Cathode for Sodium-Ion Storage | metalic sodium | cubic |  |  |  |  | 0 |  |  | bare | 0 | 0 | [5 empty] | Polyanion | hexagonal | hydrothermal | 200 | 0 | bare | 0 | 0 | ketjen black | PVDF | 30 | 10 | 3 | NaCIO4 | 1 | 25 | PC |  | FEC | 3 | glass | 121.5 | 52
Yongbing Tang et al. 2020, Angew. Chem. Int. Ed | A Low-Cost and Environmentally Friendly Mixed Polyanionic Cathode for Sodium-Ion Storage | metalic sodium | cubic |  |  |  |  | 0 |  |  | bare | 0 | 0 | [5 empty] | Polyanion | hexagonal | hydrothermal | 200 | 0 | bare | 0 | 0 | ketjen black | PVDF | 30 | 10 | 3 | NaCIO4 | 1 | 25 | PC |  | FEC | 3 | glass | 169.2 | 13
Yongbing Tang et al. 2020, Angew. Chem. Int. Ed | A Low-Cost and Environmentally Friendly Mixed Polyanionic Cathode for Sodium-Ion Storage | metalic sodium | cubic |  |  |  |  | 0 |  |  | bare | 0 | 0 | [5 empty] | Polyanion | hexagonal | hydrothermal | 200 | 0 | bare | 0 | 0 | ketjen black | PVDF | 30 | 10 | 3 | NaCIO4 | 1 | 25 | PC |  | FEC | 3 | glass | 179.2 | 19
Zhongchao Bai et al., 2018, Chemical Engineering Journal | Co9S8@carbon nanospheres as high-performance anodes for sodium ion battery | Metal Sulfide | cubic | hydrothermal | N2 | three step | 600 | 0 |  |  | bare | 0 | 0 | acetylene black | PVDF | 20 | 10 | 0.88-1.32 | metalic sodium | cubic |  |  | 0 | bare | 0 | 0 | [5 empty] | NaPF6 | 1 | 25 | DEGDMG |  |  | 0 | glass | 618 | 19
Zhongchao Bai et al., 2018, Chemical Engineering Journal | Co9S8@carbon nanospheres as high-performance anodes for sodium ion battery | Metal Sulfide | cubic | hydrothermal | N2 | three step | 600 | 0 |  |  | coated | 23.8 | 5 | acetylene black | PVDF | 20 | 10 | 0.88-1.32 | metalic sodium | cubic |  |  | 0 | bare | 0 | 0 | [5 empty] | NaPF6 | 1 | 25 | DEGDMG |  |  | 0 | glass | 626 | 33
Zhongchao Bai et al., 2018, Chemical Engineering Journal | Co9S8@carbon nanospheres as high-performance anodes for sodium ion battery | Metal Sulfide | cubic | hydrothermal | N2 | three step | 600 | 0 |  |  | coated | 23.8 | 5 | acetylene black | PVDF | 20 | 10 | 0.88-1.32 | metalic sodium | cubic |  |  | 0 | bare | 0 | 0 | [5 empty] | NaPF6 | 1 | 25 | DEGDMG |  |  | 0 | glass | 374.2 | 851
Prabeer Barpanda et al., 2019, APPLIED ENERGY MATERIALS | Narsarsukite Na2TiOSi4O10 as a Low Voltage Silicate Anode for Rechargeable Li-Ion and Na-Ion Batteries | Polyanion | tetragonal | HT-SSR | Air | single step | 900 | 0 |  |  | bare | 0 | 0 | Super P carbon | PVDF | 20 | 10 | 0.9-1.6 | metalic sodium | cubic |  |  | 0 | bare | 0 | 0 | [5 empty] | NaPF6 | 1 | 25 | PC |  |  | 0 | glass | 38.6 | 10 +
Danni Lan and Quan Li | Manipulating Local Chemistry of Phosphorus for High-Performance Sodium Ion Battery Anode Applications | Metal Oxide | polycrystal | ball-mill | Air |  |  | 48 |  |  | composite | 80 | 0 | MWCNT | CMC | 20 | 10 | 0.9 | metalic sodium | cubic |  |  | 0 | bare | 0 | 0 | [5 empty] | NaCIO4 | 1 | 25 | PC |  | FEC | 5 | not mention | 1310.4 | 24
Danni Lan and Quan Li | Manipulating Local Chemistry of Phosphorus for High-Performance Sodium Ion Battery Anode Applications | Metal Oxide | polycrystal | ball-mill | Air |  |  | 48 |  |  | composite | 60 | 0 | MWCNT | CMC | 20 | 10 | 0.9 | metalic sodium | cubic |  |  | 0 | bare | 0 | 0 | [5 empty] | NaCIO4 | 1 | 25 | PC |  | FEC | 5 | not mention | 1100.4 | 7
Danni Lan and Quan Li | Manipulating Local Chemistry of Phosphorus for High-Performance Sodium Ion Battery Anode Applications | Metal Oxide | polycrystal | ball-mill | Air |  |  | 48 |  |  | composite | 70 | 0 | MWCNT | CMC | 20 | 10 | 0.9 | metalic sodium | cubic |  |  | 0 | bare | 0 | 0 | [5 empty] | NaCIO4 | 1 | 25 | PC |  | FEC | 5 | not mention | 1094 | 23
Danni Lan and Quan Li | Manipulating Local Chemistry of Phosphorus for High-Performance Sodium Ion Battery Anode Applications | Metal Oxide | polycrystal | ball-mill | Air |  |  | 48 |  |  | composite | 80 | 0 | MWCNT | CMC | 20 | 10 | 0.9 | metalic sodium | cubic |  |  | 0 | bare | 0 | 0 | [5 empty] | NaCIO4 | 1 | 25 | PC |  | FEC | 5 | not mention | 1067.6 | 80 +
Danni Lan and Quan Li | Manipulating Local Chemistry of Phosphorus for High-Performance Sodium Ion Battery Anode Applications | Metal Oxide | polycrystal | ball-mill | Air |  |  | 48 |  |  | composite | 80 | 0 | MWCNT | CMC | 20 | 10 | 0.9 | metalic sodium | cubic |  |  | 0 | bare | 0 | 0 | [5 empty] | NaCIO4 | 1 | 25 | PC |  | FEC | 5 | not mention | 1034.7 | 51
Danni Lan and Quan Li | Manipulating Local Chemistry of Phosphorus for High-Performance Sodium Ion Battery Anode Applications | Metal Oxide | polycrystal | ball-mill | Air |  |  | 48 |  |  | composite | 80 | 0 | MWCNT | CMC | 20 | 10 | 0.9 | metalic sodium | cubic |  |  | 0 | bare | 0 | 0 | [5 empty] | NaCIO4 | 1 | 25 | PC |  | FEC | 5 | not mention | 942 | 49
M. Saleem et al., 2016, Journal of Power Sources | Study of tin-sulphur-carbon nanocomposites based on electrically exploded tin as anode for sodium battery | Metal Sulfide | orthorhombic | ball-mill | Ar |  |  | 10 |  |  | composite | 20 | 0 | Super P carbon | PAA | 20 | 10 | 2.9 | metalic sodium | cubic |  |  | 0 | bare | 0 | 0 | [5 empty] | NaPF6 | 1 | 25 | EC-DMC | 0.5 |  | 0 | polymer | 563.1 | 8
M. Saleem et al., 2016, Journal of Power Sources | Study of tin-sulphur-carbon nanocomposites based on electrically exploded tin as anode for sodium battery | Metal Sulfide | orthorhombic | ball-mill | Ar |  |  | 10 |  |  | composite | 20 | 0 | Super P carbon | PAA | 20 | 10 | 2.9 | metalic sodium | cubic |  |  | 0 | bare | 0 | 0 | [5 empty] | NaPF6 | 1 | 25 | EC-DMC | 0.5 | FEC | 5 | polymer | 440 | 50 +
Shigeto OKADA et al., 2017, Electrochemistry | Effect of Concentrated Electrolyte on Aqueous Sodium-ion Battery with Sodium Manganese Hexacyanoferrate Cathode | metalic zinc | hexagonal |  |  |  |  | 0 |  |  | bare | 0 | 0 | [5 empty] | Prussian Blue Analoge | cubic | chemical reduction |  | 0 | composite | 35.7 |  |  | PTFE | 0 | 5 | 30 | NaCIO4 | 2.23 | 25 | water |  |  | 0 |  | 44.1 | 1
Shigeto OKADA et al., 2017, Electrochemistry | Effect of Concentrated Electrolyte on Aqueous Sodium-ion Battery with Sodium Manganese Hexacyanoferrate Cathode | metalic zinc | hexagonal |  |  |  |  | 0 |  |  | bare | 0 | 0 | [5 empty] | Prussian Blue Analoge | cubic | chemical reduction |  | 0 | composite | 35.7 |  |  | PTFE | 0 | 5 | 30 | NaCIO4 | 15.89 | 25 | water |  |  | 0 |  | 106.2 | 5
Shigeto OKADA et al., 2017, Electrochemistry | Effect of Concentrated Electrolyte on Aqueous Sodium-ion Battery with Sodium Manganese Hexacyanoferrate Cathode | metalic zinc | hexagonal |  |  |  |  | 0 |  |  | bare | 0 | 0 | [5 empty] | Prussian Blue Analoge | cubic | chemical reduction |  | 0 | composite | 35.7 |  |  | PTFE | 0 | 5 | 30 | NaCIO4 | 31.18 | 25 | water |  |  | 0 |  | 122.5 | 26
Shigeto OKADA et al., 2017, Electrochemistry | Effect of Concentrated Electrolyte on Aqueous Sodium-ion Battery with Sodium Manganese Hexacyanoferrate Cathode | metalic zinc | hexagonal |  |  |  |  | 0 |  |  | bare | 0 | 0 | [5 empty] | Prussian Blue Analoge | cubic | chemical reduction |  | 0 | composite | 35.7 |  |  | PTFE | 0 | 5 | 30 | NaCIO4 | 37.85 | 25 | water |  |  | 0 |  | 124.2 | 77
Shigeto OKADA et al., 2017, Electrochemistry | Effect of Concentrated Electrolyte on Aqueous Sodium-ion Battery with Sodium Manganese Hexacyanoferrate Cathode | metalic zinc | hexagonal |  |  |  |  | 0 |  |  | bare | 0 | 0 | [5 empty] | Prussian Blue Analoge | cubic | chemical reduction |  | 0 | composite | 35.7 |  |  | PTFE | 0 | 5 | 30 | NaCIO4 | 37.85 | 25 | water |  |  | 0 |  | 129.7 | 43
Shigeto OKADA et al., 2017, Electrochemistry | Effect of Concentrated Electrolyte on Aqueous Sodium-ion Battery with Sodium Manganese Hexacyanoferrate Cathode | metalic zinc | hexagonal |  |  |  |  | 0 |  |  | bare | 0 | 0 | [5 empty] | Prussian Blue Analoge | cubic | chemical reduction |  | 0 | composite | 35.7 |  |  | PTFE | 0 | 5 | 30 | NaCIO4 | 37.85 | 25 | water |  |  | 0 |  | 106.6 | 100 +
Shigeto OKADA et al., 2017, Electrochemistry | Effect of Concentrated Electrolyte on Aqueous Sodium-ion Battery with Sodium Manganese Hexacyanoferrate Cathode | Polyanion | trigonal | HT-SSR | Air | two step | 800 | 1 |  |  | coated | 35.7 | not mention |  | PTFE | 0 | 5 | 20 | Prussian Blue Analoge | cubic | chemical reduction |  | 0 | composite | 35.7 |  |  | PTFE | 0 | 5 | 30 | NaCIO4 | 37.85 | 25 | water |  |  | 0 |  | 116.5 | 50 +
Li Lu et al.,2017, Scientific Reports | Na-rich layered Na2Ti1−xCrxO3−x/2 (x= 0, 0.06): Na-ion battery cathode materials with high capacity and long cycle life | metalic sodium | cubic |  |  |  |  | 0 |  |  | bare | 0 | 0 | [5 empty] | Metal Oxide | monoclinic | HT-SSR | 500 | 5 | composite | 50 |  | Super P carbon | PVDF | 10 | 10 | 0.6 | NaCIO4 | 1 | 25 | EC-PC | 1 |  | 0 | glass | 227.3 | 32
Li Lu et al.,2017, Scientific Reports | Na-rich layered Na2Ti1−xCrxO3−x/2 (x= 0, 0.06): Na-ion battery cathode materials with high capacity and long cycle life | metalic sodium | cubic |  |  |  |  | 0 |  |  | bare | 0 | 0 | [5 empty] | Metal Oxide | monoclinic | HT-SSR | 500 | 5 | composite | 50 |  | Super P carbon | PVDF | 10 | 10 | 0.6 | NaCIO4 | 1 | 25 | EC-PC | 1 |  | 0 | glass | 597.3 | 12
Li Lu et al.,2017, Scientific Reports | Na-rich layered Na2Ti1−xCrxO3−x/2 (x= 0, 0.06): Na-ion battery cathode materials with high capacity and long cycle life | metalic sodium | cubic |  |  |  |  | 0 |  |  | bare | 0 | 0 | [5 empty] | Metal Oxide | monoclinic | HT-SSR | 500 | 5 | composite | 50 |  | Super P carbon | PVDF | 10 | 10 | 0.6 | NaCIO4 | 1 | 25 | EC-PC | 1 |  | 0 | glass | 136.8 | 672
Lianyi Shao et al., 2019, Journal of Materals Chemistry A | Na3V2(PO4)2F3–SWCNT: a high voltage cathode for non-aqueous and aqueous sodium-ion batteries | metalic sodium | cubic |  |  |  |  | 0 |  |  | bare | 0 | 0 | [5 empty] | Polyanion | tetragonal | solvothermal | 120 | 0 | bare | 0 | 0 | Super P carbon | PVDF | 20 | 10 | 0.3 | NaPF6 | 1 | 25 | PC |  | FEC | 5 | glass | 87.8 | 36
Lianyi Shao et al., 2019, Journal of Materals Chemistry A | Na3V2(PO4)2F3–SWCNT: a high voltage cathode for non-aqueous and aqueous sodium-ion batteries | metalic sodium | cubic |  |  |  |  | 0 |  |  | bare | 0 | 0 | [5 empty] | Polyanion | tetragonal | solvothermal | 120 | 0 | composite | 5 |  | Super P carbon | PVDF | 20 | 10 | 0.3 | NaPF6 | 1 | 25 | PC |  | FEC | 5 | glass | 97.4 | 100 +
Lianyi Shao et al., 2019, Journal of Materals Chemistry A | Na3V2(PO4)2F3–SWCNT: a high voltage cathode for non-aqueous and aqueous sodium-ion batteries | metalic sodium | cubic |  |  |  |  | 0 |  |  | bare | 0 | 0 | [5 empty] | Polyanion | tetragonal | solvothermal | 120 | 0 | composite | 9.56 |  | Super P carbon | PVDF | 20 | 10 | 0.3 | NaPF6 | 1 | 25 | PC |  | FEC | 5 | glass | 117.3 | 100 +
Lianyi Shao et al., 2019, Journal of Materals Chemistry A | Na3V2(PO4)2F3–SWCNT: a high voltage cathode for non-aqueous and aqueous sodium-ion batteries | metalic sodium | cubic |  |  |  |  | 0 |  |  | bare | 0 | 0 | [5 empty] | Polyanion | tetragonal | solvothermal | 120 | 0 | composite | 13.45 |  | Super P carbon | PVDF | 20 | 10 | 0.3 | NaPF6 | 1 | 25 | PC |  | FEC | 5 | glass | 50.8 | 100 +
Lianyi Shao et al., 2019, Journal of Materals Chemistry A | Na3V2(PO4)2F3–SWCNT: a high voltage cathode for non-aqueous and aqueous sodium-ion batteries | metalic sodium | cubic |  |  |  |  | 0 |  |  | bare | 0 | 0 | [5 empty] | Polyanion | tetragonal | solvothermal | 120 | 0 | composite | 9.56 |  | Super P carbon | PVDF | 20 | 10 | 0.3 | NaPF6 | 1 | 25 | PC |  | FEC | 5 | glass | 100 | 500 +
Lianyi Shao et al., 2019, Journal of Materals Chemistry A | Na3V2(PO4)2F3–SWCNT: a high voltage cathode for non-aqueous and aqueous sodium-ion batteries | metalic platin | cubic |  |  |  |  | 0 |  |  | bare | 0 | 0 | [5 empty] | Polyanion | tetragonal | solvothermal | 120 | 0 | composite | 9.56 |  | Super P carbon | PVDF | 20 | 10 | 0.52 | NaCIO4 | 37.85 | 25 | water |  |  | 0 |  | 76.8 | 41
Lianyi Shao et al., 2019, Journal of Materals Chemistry A | Na3V2(PO4)2F3–SWCNT: a high voltage cathode for non-aqueous and aqueous sodium-ion batteries | Polyanion | trigonal | HT-SSR | Ar | two step | 850 | 12 |  |  | composite | 7.5 | 0 | Super P carbon | PVDF | 20 | 10 | 0.38 | metalic platinum | cubic |  |  | 0 | bare | 0 | 0 | [5 empty] | NaCIO4 | 37.85 | 25 | water |  |  | 0 |  | 125 | 30 +
Lianyi Shao et al., 2019, Journal of Materals Chemistry A | Na3V2(PO4)2F3–SWCNT: a high voltage cathode for non-aqueous and aqueous sodium-ion batteries | Polyanion | trigonal | HT-SSR | Ar | two step | 850 | 12 |  |  | composite | 7.5 | 0 | Super P carbon | PVDF | 20 | 10 | 0.38 | Polyanion | tetragonal | solvothermal | 120 | 0 | composite | 9.56 |  | Super P carbon | PVDF | 20 | 10 | 0.52 | NaCIO4 | 37.85 | 25 | water |  |  | 0 | glass | 75.2 | 15
Jim Yang Lee et al., 2016, Journal of Materials Chemistry A | Extending the cycle life of Na3V2(PO4)3 cathodes in sodium-ion batteries through interdigitated carbon scaffolding | metalic sodium | cubic |  |  |  |  | 0 |  |  | bare | 0 | 0 | [5 empty] | Polyanion | rhombohedral | hydrothermal | 180 | 0 | coated | 6.95 | 4 | Super P carbon | PVDF | 10 | 10 | 2 | NaCIO4 | 1 | 25 | PC |  | FEC | 5 | glass | 113.6 | 1000 +
Jim Yang Lee et al., 2016, Journal of Materials Chemistry A | Extending the cycle life of Na3V2(PO4)3 cathodes in sodium-ion batteries through interdigitated carbon scaffolding | metalic sodium | cubic |  |  |  |  | 0 |  |  | bare | 0 | 0 | [5 empty] | Polyanion | rhombohedral | hydrothermal | 180 | 0 | coated | 6.95 | 4 | Super P carbon | PVDF | 10 | 10 | 2 | NaCIO4 | 1 | 25 | PC |  | FEC | 5 | glass | 112 | 1000 +
Jim Yang Lee et al., 2016, Journal of Materials Chemistry A | Extending the cycle life of Na3V2(PO4)3 cathodes in sodium-ion batteries through interdigitated carbon scaffolding | metalic sodium | cubic |  |  |  |  | 0 |  |  | bare | 0 | 0 | [5 empty] | Polyanion | rhombohedral | hydrothermal | 180 | 0 | coated | 6.95 | 4 | Super P carbon | PVDF | 10 | 10 | 2 | NaCIO4 | 1 | 25 | PC |  | FEC | 5 | glass | 109 | 1000 +
Jim Yang Lee et al., 2016, Journal of Materials Chemistry A | Extending the cycle life of Na3V2(PO4)3 cathodes in sodium-ion batteries through interdigitated carbon scaffolding | metalic sodium | cubic |  |  |  |  | 0 |  |  | bare | 0 | 0 | [5 empty] | Polyanion | rhombohedral | hydrothermal | 180 | 0 | coated | 6.95 | 4 | Super P carbon | PVDF | 10 | 10 | 2 | NaCIO4 | 1 | 25 | PC |  | FEC | 5 | glass | 105 | 1700 +
Jim Yang Lee et al., 2016, Journal of Materials Chemistry A | Extending the cycle life of Na3V2(PO4)3 cathodes in sodium-ion batteries through interdigitated carbon scaffolding | metalic sodium | cubic |  |  |  |  | 0 |  |  | bare | 0 | 0 | [5 empty] | Polyanion | rhombohedral | hydrothermal | 180 | 0 | coated | 6.95 | 4 | Super P carbon | PVDF | 10 | 10 | 2 | NaCIO4 | 1 | 25 | PC |  | FEC | 5 | glass | 93 | 10000 +
Jim Yang Lee et al., 2016, Journal of Materials Chemistry A | Extending the cycle life of Na3V2(PO4)3 cathodes in sodium-ion batteries through interdigitated carbon scaffolding | metalic sodium | cubic |  |  |  |  | 0 |  |  | bare | 0 | 0 | [5 empty] | Polyanion | rhombohedral | hydrothermal | 180 | 0 | coated | 6.95 | 4 | Super P carbon | PVDF | 10 | 10 | 2 | NaCIO4 | 1 | 25 | EC-DEC | 1 |  | 0 | glass | 108.4 | 1700 +
Jim Yang Lee et al., 2016, Journal of Materials Chemistry A | Extending the cycle life of Na3V2(PO4)3 cathodes in sodium-ion batteries through interdigitated carbon scaffolding | metalic sodium | cubic |  |  |  |  | 0 |  |  | bare | 0 | 0 | [5 empty] | Polyanion | rhombohedral | hydrothermal | 180 | 0 | bare | 0 | 0 | Super P carbon | PVDF | 10 | 10 | 2 | NaCIO4 | 1 | 25 | PC |  | FEC | 5 | glass | 75.8 | 100 +
Yanming Zhao et al., 2018, Journal of Power Sources | One-pot hydrothermal synthesis of NaxV2O5·nH2O/KB nanocomposite as a sodium-ion battery cathode for improved reversible capacity and rate performance | metalic sodium | cubic |  |  |  |  | 0 |  |  | bare | 0 | 0 | [5 empty] | Metal Oxide | monoclinic | hydrothermal | 180 | 0 | bare | 0 | 0 | ketjen black | PVDF | 8 | 10 | 2 | NaCIO4 | 1 | 25 | EC-DMC | 1 | FEC | 5 | glass | 200.9 | 15
Yanming Zhao et al., 2018, Journal of Power Sources | One-pot hydrothermal synthesis of NaxV2O5·nH2O/KB nanocomposite as a sodium-ion battery cathode for improved reversible capacity and rate performance | metalic sodium | cubic |  |  |  |  | 0 |  |  | bare | 0 | 0 | [5 empty] | Metal Oxide | monoclinic | hydrothermal | 180 | 0 | composite | 8 |  | ketjen black | PVDF | 8 | 10 | 2 | NaCIO4 | 1 | 25 | EC-DMC | 1 | FEC | 5 | glass | 240.6 | 13
Yanming Zhao et al., 2018, Journal of Power Sources | One-pot hydrothermal synthesis of NaxV2O5·nH2O/KB nanocomposite as a sodium-ion battery cathode for improved reversible capacity and rate performance | metalic sodium | cubic |  |  |  |  | 0 |  |  | bare | 0 | 0 | [5 empty] | Metal Oxide | monoclinic | hydrothermal | 180 | 0 | bare | 0 | 0 | ketjen black | PVDF | 8 | 10 | 2 | NaCIO4 | 1 | 25 | EC-DMC | 1 | FEC | 5 | glass | 109.3 | 19
Yanming Zhao et al., 2018, Journal of Power Sources | One-pot hydrothermal synthesis of NaxV2O5·nH2O/KB nanocomposite as a sodium-ion battery cathode for improved reversible capacity and rate performance | metalic sodium | cubic |  |  |  |  | 0 |  |  | bare | 0 | 0 | [5 empty] | Metal Oxide | monoclinic | hydrothermal | 180 | 0 | composite | 8 |  | ketjen black | PVDF | 8 | 10 | 2 | NaCIO4 | 1 | 25 | EC-DMC | 1 | FEC | 5 | glass | 139.2 | 9
Zhaoxiang Wang et al., 2015, Nano Energy | Additive-free sodium titanate nanotube array as advanced electrode for sodium ion batteries | Metal Oxide | monoclinic | hydrothermal | Air | two step | 300 | 0 |  |  | bare | 0 | 0 |  |  | 0 | 0 | 0.3 | metalic sodium | cubic |  |  | 0 | bare | 0 | 0 | [5 empty] | NaCIO4 | 1 | 25 | EC-DEC | 0.67 |  | 0 | glass | 190.2 | 55
Zhaoxiang Wang et al., 2015, Nano Energy | Additive-free sodium titanate nanotube array as advanced electrode for sodium ion batteries | Metal Oxide | monoclinic | hydrothermal | Air | two step | 300 | 0 |  |  | bare | 0 | 0 |  |  | 0 | 0 | 0.3 | metalic sodium | cubic |  |  | 0 | bare | 0 | 0 | [5 empty] | NaCIO4 | 1 | 25 | EC-DEC | 0.67 |  | 0 | glass | 112.8 | 200 +
Zhaoxiang Wang et al., 2015, Nano Energy | Additive-free sodium titanate nanotube array as advanced electrode for sodium ion batteries | Metal Oxide | monoclinic | hydrothermal | Air | two step | 300 | 0 |  |  | bare | 0 | 0 |  |  | 0 | 0 | 0.3 | metalic sodium | cubic |  |  | 0 | bare | 0 | 0 | [5 empty] | NaCIO4 | 1 | 25 | EC-DEC | 0.67 |  | 0 | glass | 105.6 | 10
Serena Margadonna et al., 2019, APPLIED ENERGY MATERIALS | Designing a High-Power Sodium-Ion Battery by in Situ Metal Plating | metalic sodium | cubic |  |  |  |  | 0 |  |  | bare | 0 | 0 | [5 empty] | Prussian Blue Analoge | cubic | hydrothermal | 210 | 0 | bare | 0 | 0 | Super P carbon | PVDF | 10 | 10 | 1.5 | NaPF6 | 1 | 25 | DEGDME |  |  | 0 | glass | 93.5 | 100 +
Serena Margadonna et al., 2019, APPLIED ENERGY MATERIALS | Designing a High-Power Sodium-Ion Battery by in Situ Metal Plating | metalic sodium | cubic |  |  |  |  | 0 |  |  | bare | 0 | 0 | [5 empty] | Prussian Blue Analoge | cubic | hydrothermal | 210 | 0 | composite | 34.7 |  | Super P carbon | PVDF | 10 | 10 | 1.5 | NaPF6 | 1 | 25 | DEGDME |  |  | 0 | glass | 134.8 | 100 +
Serena Margadonna et al., 2019, APPLIED ENERGY MATERIALS | Designing a High-Power Sodium-Ion Battery by in Situ Metal Plating | metalic sodium | cubic |  |  |  |  | 0 |  |  | bare | 0 | 0 | [5 empty] | Prussian Blue Analoge | cubic | hydrothermal | 210 | 0 | composite | 34.7 |  | Super P carbon | PVDF | 10 | 10 | 1.5 | NaPF6 | 1 | 25 | DEGDME |  |  | 0 | glass | 127 | 100 +
Serena Margadonna et al., 2019, APPLIED ENERGY MATERIALS | Designing a High-Power Sodium-Ion Battery by in Situ Metal Plating | Carbon | Amorphous phase |  |  |  |  | 0 |  |  | bare | 0 | 0 |  | CMC | 0 | 10 | 0.0087 | Prussian Blue Analoge | cubic | hydrothermal | 210 | 0 | composite | 34.7 |  | Super P carbon | PVDF | 10 | 10 | 1.5 | NaPF6 | 1 | 25 | DEGDME |  |  | 0 | glass | 116.3 | 229
Jun Liu et al., 2015, RSC Advances | Facile synthesis of P2-type Na0.4Mn0.54Co0.46O2 as a high capacity cathode material for sodium-ion batteries | metalic sodium | cubic |  |  |  |  | 0 |  |  | bare | 0 | 0 | [5 empty] | Metal Oxide | hexagonal | solvothermal | 900 | 0 | bare | 0 | 0 | acetylene black | PVDF | 10 | 10 | 2.0-3.0 | NaCIO4 | 1 | 25 | EC-DEC | 0.67 |  | 0 | polymer | 161.5 | 52
Eiji Hosono et al., 2014, CHEMISTRY A European Journal | Assembly of Na3V2(PO4)3Nanoparticles Confined in a One-Dimensional Carbon Sheath for Enhanced Sodium-Ion CathodeProperties | metalic sodium | cubic |  |  |  |  | 0 |  |  | bare | 0 | 0 | [5 empty] | Polyanion | trigonal | HT-SSR | 800 | 10 | bare | 0 | 0 | acetylene black | PTFE | 10 | 5 | 2 | NaCIO4 | 1 | 25 | PC |  |  | 0 |  | 45.8 | 5
Eiji Hosono et al., 2014, CHEMISTRY A European Journal | Assembly of Na3V2(PO4)3Nanoparticles Confined in a One-Dimensional Carbon Sheath for Enhanced Sodium-Ion CathodeProperties | metalic sodium | cubic |  |  |  |  | 0 |  |  | bare | 0 | 0 | [5 empty] | Polyanion | trigonal | electrospinning | 800 | 0 | coated | 12 | 50 | acetylene black | PTFE | 10 | 5 | 2 | NaCIO4 | 1 | 25 | PC |  |  | 0 |  | 92 | 32
Prashant N. Kumta et al., 2012, Materials Science and Engineering B | Synthesis, characterization, and electrochemical studies of chemically synthesized NaFePO4 | metalic sodium | cubic |  |  |  |  | 0 |  |  | bare | 0 | 0 | [5 empty] | Polyanion | orthorhombic | hydrothermal | 600 | 0 | bare | 0 | 0 | unspecified carbon black | PVDF | 10 | 10 | not mention | LiPF6 | 1 | 25 | EC-DEC | 1 |  | 0 | polymer | 11.8 | 150 +
Jingze Li et al. 2015, Journal of Material Science | Electrochemical characterization of Co3O4/MCNTs composite anode materials for sodium-ion batteries | Metal Oxide | cubic | HT-SSR | Air | single step | 500 | 0 |  |  | bare | 0 | 0 | acetylene black | PVDF | 10 | 10 | not mention | metalic sodium | cubic |  |  | 0 | bare | 0 | 0 | [5 empty] | NaCIO4 | 1 | 25 | EC-PC | 1 |  | 0 | not mention | 636 | 2
Jingze Li et al. 2015, Journal of Material Science | Electrochemical characterization of Co3O4/MCNTs composite anode materials for sodium-ion batteries | Metal Oxide | cubic | HT-SSR | Air | single step | 500 | 0 |  |  | composite | 20 | 0 | acetylene black | PVDF | 10 | 10 | not mention | metalic sodium | cubic |  |  | 0 | bare | 0 | 0 | [5 empty] | NaCIO4 | 1 | 25 | EC-PC | 1 |  | 0 | not mention | 766 | 4
Ruizhi Yang et al., 2019, Electrochemistry Communications | Onium salts-derived B and P dual-doped carbon microspheres as anode material for high-performance sodium-ion batteries | Carbon | Amorphous phase | pyrolysis | N2 | single step | 1000 | 0 | boron |  | bare | 0 | 0 | acetylene black | PVDF | 20 | 10 | not mention | metalic sodium | cubic |  |  | 0 | bare | 0 | 0 | [5 empty] | NaCIO4 | 1 | 25 | EC-DC | 1 | FEC | 5 | glass | 180.2 | 133
Ruizhi Yang et al., 2019, Electrochemistry Communications | Onium salts-derived B and P dual-doped carbon microspheres as anode material for high-performance sodium-ion batteries | Carbon | Amorphous phase | pyrolysis | N2 | single step | 1000 | 0 | brom |  | bare | 0 | 0 | acetylene black | PVDF | 20 | 10 | not mention | metalic sodium | cubic |  |  | 0 | bare | 0 | 0 | [5 empty] | NaCIO4 | 1 | 25 | EC-DC | 1 | FEC | 5 | glass | 101.2 | 200 +
Ruizhi Yang et al., 2019, Electrochemistry Communications | Onium salts-derived B and P dual-doped carbon microspheres as anode material for high-performance sodium-ion batteries | Carbon | Amorphous phase | pyrolysis | N2 | single step | 1000 | 0 | boron + brom |  | bare | 0 | 0 | acetylene black | PVDF | 20 | 10 | not mention | metalic sodium | cubic |  |  | 0 | bare | 0 | 0 | [5 empty] | NaCIO4 | 1 | 25 | EC-DC | 1 | FEC | 5 | glass | 220.6 | 200 +
Ruizhi Yang et al., 2019, Electrochemistry Communications | Onium salts-derived B and P dual-doped carbon microspheres as anode material for high-performance sodium-ion batteries | Carbon | Amorphous phase | pyrolysis | N2 | single step | 1000 | 0 | boron + brom |  | bare | 0 | 0 | acetylene black | PVDF | 20 | 10 | not mention | metalic sodium | cubic |  |  | 0 | bare | 0 | 0 | [5 empty] | NaCIO4 | 1 | 25 | EC-DC | 1 | FEC | 5 | glass | 149 | 410
Min-Sik Park et al., 2014, Journal of Materials Chemistry A | Ultrafine SnO2 nanoparticle loading onto reduced graphene oxide as anodes for sodium-ion batteries with superior rate and cycling performances | Metal Oxide | tetragonal | hydrothermal | Air | single step | 120 | 0 |  |  | bare | 0 | 0 | Super P carbon + RGO | CMC | 29 | 10 | not mention | metalic sodium | cubic |  |  | 0 | bare | 0 | 0 | [5 empty] | NaCIO4 | 1 | 25 | EC-PC | 1 |  | 0 | glass | 180 | 45 +
Min-Sik Park et al., 2014, Journal of Materials Chemistry A | Ultrafine SnO2 nanoparticle loading onto reduced graphene oxide as anodes for sodium-ion batteries with superior rate and cycling performances | Metal Oxide | tetragonal | hydrothermal | Air | single step | 120 | 0 |  |  | composite | 23.6 | 0 | Super P carbon | CMC | 10 | 10 | not mention | metalic sodium | cubic |  |  | 0 | bare | 0 | 0 | [5 empty] | NaCIO4 | 1 | 25 | EC-PC | 1 |  | 0 | glass | 459.6 | 30
Min-Sik Park et al., 2014, Journal of Materials Chemistry A | Ultrafine SnO2 nanoparticle loading onto reduced graphene oxide as anodes for sodium-ion batteries with superior rate and cycling performances | Metal Oxide | tetragonal | hydrothermal | Air | single step | 120 | 0 |  |  | composite | 23.6 | 0 | Super P carbon | CMC | 10 | 10 | not mention | metalic sodium | cubic |  |  | 0 | bare | 0 | 0 | [5 empty] | NaCIO4 | 1 | 25 | EC-PC | 1 | FEC | 5 | glass | 465.4 | 95
Xing-JiangLiu et al., 2016, Ceramics International | Synthesis and evaluation of NaNi0.5Co0.2Mn0.3O2 as a cathode material for Na-ion battery | metalic sodium | cubic |  |  |  |  | 0 |  |  | bare | 0 | 0 | [5 empty] | Metal Oxide | rhombohedral | hydrothermal | 800 | 0 | bare | 0 | 0 | acetylene black | PVDF | 5 | 5 | not mention | NaCIO4 | 1 | 25 | PC |  | FEC | 2 | polymer | 127 | 50 +
Xiaosi Zhou et al., 2018. Journal of Materials Chemistry A | Novel nitrogen-doped reduced graphene oxide-bonded Sb nanoparticles for improved sodium storage performance | Alloy | hexagonal |  |  |  |  | 0 |  |  | bare | 0 | 0 | Super P carbon | CMC | 20 | 10 | 1 | metalic sodium | cubic |  |  | 0 | bare | 0 | 0 | [5 empty] | NaCIO4 | 1 | 25 | EC-DEC | 1 | FEC | 5 | glass | 653 | 2
Xiaosi Zhou et al., 2018. Journal of Materials Chemistry A | Novel nitrogen-doped reduced graphene oxide-bonded Sb nanoparticles for improved sodium storage performance | Alloy | hexagonal | HT-SSR |  |  |  | 0 |  |  | composite | 19.9 | 0 | Super P carbon | CMC | 20 | 10 | 1 | metalic sodium | cubic |  |  | 0 | bare | 0 | 0 | [5 empty] | NaCIO4 | 1 | 25 | EC-DEC | 1 | FEC | 5 | glass | 528.2 | 30
Xiaosi Zhou et al., 2018. Journal of Materials Chemistry A | Novel nitrogen-doped reduced graphene oxide-bonded Sb nanoparticles for improved sodium storage performance | Alloy | hexagonal | HT-SSR |  |  |  | 0 |  |  | composite | 21.5 | 0 | Super P carbon | CMC | 20 | 10 | 1 | metalic sodium | cubic |  |  | 0 | bare | 0 | 0 | [5 empty] | NaCIO4 | 1 | 25 | EC-DEC | 1 | FEC | 5 | glass | 550.7 | 500 +
Xiaosi Zhou et al., 2018. Journal of Materials Chemistry A | Novel nitrogen-doped reduced graphene oxide-bonded Sb nanoparticles for improved sodium storage performance | metalic sodium | cubic |  |  |  |  | 0 |  |  | bare | 0 | 0 | [5 empty] | Polyanion | rhombohedral | freeze drying | 750 | 0 | coated | not mention | not mention | Super P carbon | CMC | 20 | 10 | 5 | NaCIO4 | 1 | 25 | EC-DEC | 1 | FEC | 5 | glass | 109.2 | 100 +
Yunhui Huang et al., 2014, Journal of Alloys and Compounds | Facile fabrication of CuO nanosheets on Cu substrate as anode materials for electrochemical energy storage | Metal Oxide | monoclinic | chemical reduction | water |  |  | 0 |  |  | bare | 0 | 0 |  |  | 0 | 0 | not mention | metalic sodium | cubic |  |  | 0 | bare | 0 | 0 | [5 empty] | NaCIO4 | 1 | 25 | PC |  |  | 0 | glass | 381 | 7
Shixue Dou et al., 2018. ACS Appl. Mater. Interfaces | Defect Sites-Rich Porous Carbon with Pseudocapacitive Behaviors as an Ultrafast and Long-Term Cycling Anode for Sodium-Ion Batteries | Carbon | Amorphous phase | pyrolysis | N2 | single step | 500 | 0 |  |  | bare | 0 | 0 | unspecified carbon black | CMC | 10 | 10 | 1.2 | metalic sodium | cubic |  |  | 0 | bare | 0 | 0 | [5 empty] | NaCIO4 | 1 | 25 | PC |  |  | 0 | glass | 214.5 | 90 +
Shixue Dou et al., 2018. ACS Appl. Mater. Interfaces | Defect Sites-Rich Porous Carbon with Pseudocapacitive Behaviors as an Ultrafast and Long-Term Cycling Anode for Sodium-Ion Batteries | Carbon | Amorphous phase | pyrolysis | N2 | single step | 600 | 0 |  |  | bare | 0 | 0 | unspecified carbon black | CMC | 10 | 10 | 1.2 | metalic sodium | cubic |  |  | 0 | bare | 0 | 0 | [5 empty] | NaCIO4 | 1 | 25 | PC |  |  | 0 | glass | 289.3 | 113
Shixue Dou et al., 2018. ACS Appl. Mater. Interfaces | Defect Sites-Rich Porous Carbon with Pseudocapacitive Behaviors as an Ultrafast and Long-Term Cycling Anode for Sodium-Ion Batteries | Carbon | Amorphous phase | pyrolysis | N2 | single step | 800 | 0 |  |  | bare | 0 | 0 | unspecified carbon black | CMC | 10 | 10 | 1.2 | metalic sodium | cubic |  |  | 0 | bare | 0 | 0 | [5 empty] | NaCIO4 | 1 | 25 | PC |  |  | 0 | glass | 218 | 13
Shixue Dou et al., 2018. ACS Appl. Mater. Interfaces | Defect Sites-Rich Porous Carbon with Pseudocapacitive Behaviors as an Ultrafast and Long-Term Cycling Anode for Sodium-Ion Batteries | Carbon | Amorphous phase | pyrolysis | N2 | single step | 1000 | 0 |  |  | bare | 0 | 0 | unspecified carbon black | CMC | 10 | 10 | 1.2 | metalic sodium | cubic |  |  | 0 | bare | 0 | 0 | [5 empty] | NaCIO4 | 1 | 25 | PC |  |  | 0 | glass | 172.2 | 11
Shixue Dou et al., 2018. ACS Appl. Mater. Interfaces | Defect Sites-Rich Porous Carbon with Pseudocapacitive Behaviors as an Ultrafast and Long-Term Cycling Anode for Sodium-Ion Batteries | Carbon | Amorphous phase | pyrolysis | N2 | single step | 600 | 0 |  |  | bare | 0 | 0 | unspecified carbon black | CMC | 10 | 10 | 1.2 | metalic sodium | cubic |  |  | 0 | bare | 0 | 0 | [5 empty] | NaCIO4 | 1 | 25 | PC |  |  | 0 | glass | 115 | 15000 +
Shixue Dou et al., 2018. ACS Appl. Mater. Interfaces | Defect Sites-Rich Porous Carbon with Pseudocapacitive Behaviors as an Ultrafast and Long-Term Cycling Anode for Sodium-Ion Batteries | metalic sodium | cubic |  |  |  |  | 0 |  |  | bare | 0 | 0 | [5 empty] | Polyanion | rhombohedral | HT-SSR | 900 | 24 | coated | not mention | not mention | acetylene black | PVDF | 15 | 10 | 1.272 | NaCIO4 | 1 | 25 | PC |  |  | 0 | glass | 87.6 | 30 +
Shixue Dou et al., 2018. ACS Appl. Mater. Interfaces | Defect Sites-Rich Porous Carbon with Pseudocapacitive Behaviors as an Ultrafast and Long-Term Cycling Anode for Sodium-Ion Batteries | Carbon | Amorphous phase | pyrolysis | N2 | single step | 600 | 0 |  |  | bare | 0 | 0 | unspecified carbon black | CMC | 10 | 10 | 1.2 | Polyanion | rhombohedral | HT-SSR | 900 | 24 | coated | not mention | not mention | acetylene black | PVDF | 15 | 10 | 1.272 | NaCIO4 | 1 | 25 | PC |  |  | 0 | glass | 275.6 | 128
A. Venimadhav et al., 2016, Solid State Ionics | Electroactive poly(vinylidene fluoride) fluoride separator for sodium ion battery with high coulombic efficiency | metalic sodium | cubic |  |  |  |  | 0 |  |  | bare | 0 | 0 | [5 empty] | Metal Oxide | hexagonal | HT-SSR | 900 | 12 | bare | 0 | 0 | acetylene black | PVDF | 10 | 10 | not mention | NaCIO4 | 1 | 25 | EC-DEC | 1 |  | 0 | polymer | 149.6 | 55
Zhongde Wang et al., 2017, Nanoscale | A string of nickel hexacyanoferrate nanocubes coaxially grown on a CNT@bipolar conducting polymer as a high-performance cathode material for sodium-ion batteries | metalic sodium | cubic |  |  |  |  | 0 |  |  | bare | 0 | 0 | [5 empty] | Polymer | amorphous | polymerization |  | 0 | bare | 0 | 0 | Super P carbon | PVDF | 10 | 10 | not mention | NaCIO4 | 1 | 25 | EC-DEC | 1 |  | 0 | not mention | 106 | 35
Zhongde Wang et al., 2017, Nanoscale | A string of nickel hexacyanoferrate nanocubes coaxially grown on a CNT@bipolar conducting polymer as a high-performance cathode material for sodium-ion batteries | metalic sodium | cubic |  |  |  |  | 0 |  |  | bare | 0 | 0 | [5 empty] | Prussian Blue Analoge | Face-centered cubic | chemical synthesis |  | 0 | bare | 0 | 0 | Super P carbon | PVDF | 10 | 10 | not mention | NaCIO4 | 1 | 25 | EC-DEC | 1 |  | 0 | not mention | 71 | 46
Zhongde Wang et al., 2017, Nanoscale | A string of nickel hexacyanoferrate nanocubes coaxially grown on a CNT@bipolar conducting polymer as a high-performance cathode material for sodium-ion batteries | metalic sodium | cubic |  |  |  |  | 0 |  |  | bare | 0 | 0 | [5 empty] | Prussian Blue Analoge | Face-centered cubic | electrochemical deposition |  | 0 | composite | 69.305 |  |  |  | 0 | 0 | not mention | NaCIO4 | 1 | 25 | EC-DEC | 1 |  | 0 | not mention | 207.6 | 13
Min Zhu et al., 2017, ACS Nano | Ilmenite Nanotubes for High Stability and High Rate Sodium-Ion Battery Anodes | Metal Oxide | rhombohedral | solvothermal | Air | single step | 100 | 0 |  |  | composite | 28.69 | 0 | unspecified carbon black | PVDF | 20 | 10 | 1-1.5 | metalic sodium | cubic |  |  | 0 | bare | 0 | 0 | [5 empty] | NaCIO4 | 1 | 25 | PC |  | FEC | 5 | not mention | 445.1 | 200 +
Min Zhu et al., 2017, ACS Nano | Ilmenite Nanotubes for High Stability and High Rate Sodium-Ion Battery Anodes | Metal Oxide | rhombohedral | solvothermal | Air | single step | 100 | 0 |  |  | composite | 28.69 | 0 | unspecified carbon black | PVDF | 20 | 10 | 1-1.5 | metalic sodium | cubic |  |  | 0 | bare | 0 | 0 | [5 empty] | NaCIO4 | 1 | 25 | PC |  | FEC | 5 | not mention | 257 | 3500 +
Min Zhu et al., 2017, ACS Nano | Ilmenite Nanotubes for High Stability and High Rate Sodium-Ion Battery Anodes | metalic sodium | cubic |  |  |  |  | 0 |  |  | bare | 0 | 0 | [5 empty] | Polyanion | rhombohedral | solvothermal | 800 | 0 | coated | not mention | not mention | unspecified carbon black | PVDF | 20 | 10 | 4.5-5 | NaCIO4 | 1 | 25 | PC |  | FEC | 5 | not mention | 112.9 | 100 +
Min Zhu et al., 2017, ACS Nano | Ilmenite Nanotubes for High Stability and High Rate Sodium-Ion Battery Anodes | Metal Oxide | rhombohedral | solvothermal | Air | single step | 100 | 0 |  |  | composite | 28.69 | 0 | unspecified carbon black | PVDF | 20 | 10 | 1-1.5 | Polyanion | rhombohedral | solvothermal | 800 | 0 | coated | not mention | not mention | unspecified carbon black | PVDF | 20 | 10 | 4.5-5 | NaCIO4 | 1 | 25 | PC |  | FEC | 5 | not mention | 298 | 100 +
Chongwu Zhou et al., 2015, Nano Energy | SnO2 coated carbon cloth with surface modification as Na-ion battery anode | Metal Oxide | tetragonal | hydrothermal | aqueous | single step | 110 | 0 |  | HNO3 | composite | not mention | 0 | unspecified carbon black | PVDF | not mention | not mention | not mention | metalic sodium | cubic |  |  | 0 | bare | 0 | 0 | [5 empty] | NaPF6 | 1 | 25 | PC |  | FEC | 5 | not mention | 457.5 | 8
Chongwu Zhou et al., 2015, Nano Energy | SnO2 coated carbon cloth with surface modification as Na-ion battery anode | Metal Oxide | tetragonal | hydrothermal | Ar | two step | 500 | 0 |  | HNO3 | composite | not mention | 7.8 | unspecified carbon black | PVDF | not mention | not mention | not mention | metalic sodium | cubic |  |  | 0 | bare | 0 | 0 | [5 empty] | NaPF6 | 1 | 25 | PC |  | FEC | 5 | not mention | 499.5 | 37
Chongwu Zhou et al., 2015, Nano Energy | SnO2 coated carbon cloth with surface modification as Na-ion battery anode | Metal Oxide | tetragonal | hydrothermal | Air | two step | 90 | 0 |  | HNO3 | composite | not mention | 8.3 | unspecified carbon black | PVDF | not mention | not mention | not mention | metalic sodium | cubic |  |  | 0 | bare | 0 | 0 | [5 empty] | NaPF6 | 1 | 25 | PC |  | FEC | 5 | not mention | 457 | 100 +
Chongwu Zhou et al., 2015, Nano Energy | SnO2 coated carbon cloth with surface modification as Na-ion battery anode | Metal Oxide | tetragonal |  |  |  |  | 0 |  |  | bare | 0 | 0 | unspecified carbon black | PVDF | not mention | not mention | not mention | metalic sodium | cubic |  |  | 0 | bare | 0 | 0 | [5 empty] | NaPF6 | 1 | 25 | PC |  | FEC | 5 | not mention | 271.2 | 1
Jianfeng Huang et al., 2016, Electrochimica Acta | Controlling the layered structure of WS2 nanosheets to promote Na+ insertion with enhanced Na-ion storage performance | Metal Sulfide | hexagonal | HT-SSR | vacuum | two step | 900 | not mention |  |  | bare | 0 | 0 | Super P carbon | CMC | 20 | 10 | not mention | metalic sodium | cubic |  |  | 0 | bare | 0 | 0 | [5 empty] | NaPF6 | 1 | 25 | EC-DEC | 1 |  | 0 | glass | 405.5 | 24
Jianfeng Huang et al., 2016, Electrochimica Acta | Controlling the layered structure of WS2 nanosheets to promote Na+ insertion with enhanced Na-ion storage performance | Metal Sulfide | hexagonal | HT-SSR | vacuum | two step | 900 | not mention |  |  | bare | 0 | 0 | Super P carbon | CMC | 20 | 10 | not mention | metalic sodium | cubic |  |  | 0 | bare | 0 | 0 | [5 empty] | NaPF6 | 1 | 25 | EC-DEC | 1 |  | 0 | glass | 287.4 | 18
Jianfeng Huang et al., 2016, Electrochimica Acta | Controlling the layered structure of WS2 nanosheets to promote Na+ insertion with enhanced Na-ion storage performance | Metal Sulfide | hexagonal | HT-SSR | vacuum | two step | 900 | not mention |  |  | bare | 0 | 0 | Super P carbon | CMC | 20 | 10 | not mention | metalic sodium | cubic |  |  | 0 | bare | 0 | 0 | [5 empty] | NaPF6 | 1 | 25 | EC-DEC | 1 |  | 0 | glass | 250.3 | 20
Dianxue Cao et al., 2014, Electrchimica Acta | Three-dimensional lamination-like P2-Na2/3Ni1/3Mn2/3O2 assembled with two-dimensional ultrathin nanosheets as the cathode material of an aqueous capacitor battery | Carbon | Amorphous phase |  |  |  |  | 0 |  |  | bare | 0 | 0 | [5 empty] | Metal Oxide | hexagonal | chemical reduction | 800 | 0 | bare | 0 | 0 | acetylene black | PVDF | 10 | 10 | not mention | Na2SO4 | 1 | 25 | water |  |  | 0 |  | 79.8 | 5
Dianxue Cao et al., 2014, Electrchimica Acta | Three-dimensional lamination-like P2-Na2/3Ni1/3Mn2/3O2 assembled with two-dimensional ultrathin nanosheets as the cathode material of an aqueous capacitor battery | Carbon | Amorphous phase |  |  |  |  | 0 |  |  | bare | 0 | 0 | [5 empty] | Metal Oxide | hexagonal | HT-SSR | 800 | 5 | bare | 0 | 0 | acetylene black | PVDF | 10 | 10 | not mention | Na2SO4 | 1 | 25 | water |  |  | 0 |  | 73.7 | 5
Yue Yang et al., 2019, International Journal of ELECTROCHEMICAL SCIENCE | Nanorod Cuprous Oxide as Anode for Sodium Ion Battery | Metal Oxide | cubic | hydrothermal | vacuum | two step | 120 | 0 |  |  | coated | not mention | not mention | acetylene black | CMC | 10 | 10 | 0.7-1 | metalic sodium | cubic |  |  | 0 | bare | 0 | 0 | [5 empty] | NaCIO4 | 1 | 25 | PC |  | FEC | 5 | polymer | 380.3 | 11
Yue Yang et al., 2019, International Journal of ELECTROCHEMICAL SCIENCE | Nanorod Cuprous Oxide as Anode for Sodium Ion Battery | Metal Oxide | cubic | hydrothermal | vacuum | single step | 120 | 0 |  |  | coated | not mention | not mention | acetylene black | CMC | 10 | 10 | 0.7-1 | metalic sodium | cubic |  |  | 0 | bare | 0 | 0 | [5 empty] | NaCIO4 | 1 | 25 | PC |  | FEC | 5 | polymer | 413.6 | 7
Guoxiu Wang et al., 2013, Electrochemistry Communications | SnO2@MWCNT nanocomposite as a high capacity anode material for sodium-ion batteries | Carbon | Amorphous phase |  |  |  |  | 0 |  | HNO3 | bare | 0 | 0 | unspecified carbon black | PVDF | 10 | 10 | 1 | metalic sodium | cubic |  |  | 0 | bare | 0 | 0 | [5 empty] | NaCIO4 | 1 | 25 | EC-PC | 1 |  | 0 | not mention | 101.4 | 2
Guoxiu Wang et al., 2013, Electrochemistry Communications | SnO2@MWCNT nanocomposite as a high capacity anode material for sodium-ion batteries | Metal Oxide | tetragonal | solvothermal | Air | single step | 120 | 0 |  |  | bare | 0 | 0 | unspecified carbon black | PVDF | 10 | 10 | 1 | metalic sodium | cubic |  |  | 0 | bare | 0 | 0 | [5 empty] | NaCIO4 | 1 | 25 | EC-PC | 1 |  | 0 | not mention | 202.5 | 13
Guoxiu Wang et al., 2013, Electrochemistry Communications | SnO2@MWCNT nanocomposite as a high capacity anode material for sodium-ion batteries | Metal Oxide | tetragonal | solvothermal | Air | single step | 120 | 0 |  | HNO3 | composite | 30 | 0 | unspecified carbon black | PVDF | 10 | 10 | 1 | metalic sodium | cubic |  |  | 0 | bare | 0 | 0 | [5 empty] | NaCIO4 | 1 | 25 | EC-PC | 1 |  | 0 | not mention | 488.8 | 30
Shixue Dou et al., 2018, Electrochimica Acta | Pyrite FeS2@C nanorods as smart cathode for sodium ion battery with ultra-long lifespan and notable rate performance from tunable pseudocapacitance | metalic sodium | cubic |  |  |  |  | 0 |  |  | bare | 0 | 0 | [5 empty] | Metal Sulfide | cubic | hydrothermal | 500 | 0 | coated | 23.3 | 5 | acetylene black | CMC | 20 | 10 | 1.5 | NaCF3SO3 | 1 | 25 | DEGDME | 1 |  | 0 | glass | 461 | 80 +
Shixue Dou et al., 2018, Electrochimica Acta | Pyrite FeS2@C nanorods as smart cathode for sodium ion battery with ultra-long lifespan and notable rate performance from tunable pseudocapacitance | metalic sodium | cubic |  |  |  |  | 0 |  |  | bare | 0 | 0 | [5 empty] | Metal Sulfide | cubic | hydrothermal | 500 | 0 | coated | 23.3 | 5 | acetylene black | CMC | 20 | 10 | 1.5 | NaCIO4 | 1 | 25 | PC |  |  | 0 | glass | 370.6 | 13
Shixue Dou et al., 2018, Electrochimica Acta | Pyrite FeS2@C nanorods as smart cathode for sodium ion battery with ultra-long lifespan and notable rate performance from tunable pseudocapacitance | metalic sodium | cubic |  |  |  |  | 0 |  |  | bare | 0 | 0 | [5 empty] | Metal Sulfide | cubic | hydrothermal | 500 | 0 | coated | 23.3 | 5 | acetylene black | CMC | 20 | 10 | 1.5 | NaCIO4 | 1 | 25 | EC-DEC | 1 |  | 0 | glass | 341.8 | 9
Shixue Dou et al., 2018, Electrochimica Acta | Pyrite FeS2@C nanorods as smart cathode for sodium ion battery with ultra-long lifespan and notable rate performance from tunable pseudocapacitance | metalic sodium | cubic |  |  |  |  | 0 |  |  | bare | 0 | 0 | [5 empty] | Metal Sulfide | cubic | hydrothermal | 500 | 0 | coated | 23.3 | 5 | acetylene black | CMC | 20 | 10 | 1.5 | NaCF3SO3 | 1 | 25 | DEGDME | 1 |  | 0 | glass | 143 | 9000 +
Chunsheng Wang et al., 2019, Angew. Chem. Int. Ed | A Pyrazine-Based Polymer for Fast-Charge Batteries | metalic sodium | cubic |  |  |  |  | 0 |  |  | bare | 0 | 0 | [5 empty] | Polymer | amorphous | polymerization | 60 | 0 | bare | 0 | 0 | ketjen black | PVDF | 30 | 10 | 2 | NaPF6 | 4 | 25 | DME |  |  | 0 | polymer | 179.5 | 10000 +
Chunsheng Wang et al., 2019, Angew. Chem. Int. Ed | A Pyrazine-Based Polymer for Fast-Charge Batteries | metalic sodium | cubic |  |  |  |  | 0 |  |  | bare | 0 | 0 | [5 empty] | Polymer | amorphous | polymerization | 60 | 0 | bare | 0 | 0 | ketjen black | PVDF | 30 | 10 | 2 | NaPF6 | 4 | 25 | DME |  |  | 0 | polymer | 123.2 | 50000 +
Chunsheng Wang et al., 2019, Angew. Chem. Int. Ed | A Pyrazine-Based Polymer for Fast-Charge Batteries | metalic sodium | cubic |  |  |  |  | 0 |  |  | bare | 0 | 0 | [5 empty] | Polymer | amorphous | polymerization | 60 | 0 | bare | 0 | 0 | ketjen black | PVDF | 30 | 10 | 2 | NaPF6 | 4 | 25 | DME |  |  | 0 | polymer | 178 | 500 +
Chunsheng Wang et al., 2019, Angew. Chem. Int. Ed | A Pyrazine-Based Polymer for Fast-Charge Batteries | metalic sodium | cubic |  |  |  |  | 0 |  |  | bare | 0 | 0 | [5 empty] | Polymer | amorphous | polymerization | 60 | 0 | bare | 0 | 0 | ketjen black | PVDF | 30 | 10 | 5 | NaPF6 | 4 | 25 | DME |  |  | 0 | polymer | 173 | 500 +
Chunsheng Wang et al., 2019, Angew. Chem. Int. Ed | A Pyrazine-Based Polymer for Fast-Charge Batteries | metalic sodium | cubic |  |  |  |  | 0 |  |  | bare | 0 | 0 | [5 empty] | Polymer | amorphous | polymerization | 60 | 0 | bare | 0 | 0 | ketjen black | PVDF | 30 | 10 | 10 | NaPF6 | 4 | 25 | DME |  |  | 0 | polymer | 149 | 500 +
Chunsheng Wang et al., 2019, Angew. Chem. Int. Ed | A Pyrazine-Based Polymer for Fast-Charge Batteries | metalic sodium | cubic |  |  |  |  | 0 |  |  | bare | 0 | 0 | [5 empty] | Polymer | amorphous | polymerization | 60 | 0 | bare | 0 | 0 | ketjen black | PVDF | 30 | 10 | 10 | NaPF6 | 1 | 25 | DME |  |  | 0 | polymer | 181 | 260
Baohua Li et al., 2018, Journal of Power Sources | The different Li/Na ion storage mechanisms of nano Sb2O3 anchored on graphene | Metal Oxide | cubic | solvothermal | water | single step | 180 | 0 |  |  | bare | 0 | 0 | unspecified carbon black | PVDF | 10 | 10 | 1.4 | metalic sodium | cubic |  |  | 0 | bare | 0 | 0 | [5 empty] | NaCIO4 | 1 | 25 | PC |  | FEC | 5 | glass | 400 | 1
Baohua Li et al., 2018, Journal of Power Sources | The different Li/Na ion storage mechanisms of nano Sb2O3 anchored on graphene | Metal Oxide | cubic | solvothermal | water | single step | 180 | 0 |  |  | composite | 6 | 0 | unspecified carbon black | PVDF | 10 | 10 | 1.4 | metalic sodium | cubic |  |  | 0 | bare | 0 | 0 | [5 empty] | NaCIO4 | 1 | 25 | PC |  | FEC | 5 | glass | 404 | 200 +
Liangbing Hu et al., 2013, Nano Letters | Tin Anode for Sodium-Ion Batteries Using Natural Wood Fiber as a Mechanical Buffer and Electrolyte Reservoir | Alloy | cubic | electrochemical deposition | water |  |  | 0 |  |  | bare | 0 | 0 |  |  | 0 | 0 | not mention | metalic sodium | cubic |  |  | 0 | bare | 0 | 0 | [5 empty] | NaPF6 | 1 | 25 | EC-DEC | 1 |  | 0 | not mention | 62.3 | 2
Liangbing Hu et al., 2013, Nano Letters | Tin Anode for Sodium-Ion Batteries Using Natural Wood Fiber as a Mechanical Buffer and Electrolyte Reservoir | Alloy | cubic | electrochemical deposition | water |  |  | 0 |  |  | composite | not mention | 0 |  |  | 0 | 0 | not mention | metalic sodium | cubic |  |  | 0 | bare | 0 | 0 | [5 empty] | NaPF6 | 1 | 25 | EC-DEC | 1 |  | 0 | not mention | 50.1 | 1
Liangbing Hu et al., 2013, Nano Letters | Tin Anode for Sodium-Ion Batteries Using Natural Wood Fiber as a Mechanical Buffer and Electrolyte Reservoir | Alloy | cubic | electrochemical deposition | water |  |  | 0 |  |  | composite | not mention | 20 |  |  | 0 | 0 | not mention | metalic sodium | cubic |  |  | 0 | bare | 0 | 0 | [5 empty] | NaPF6 | 1 | 25 | EC-DEC | 1 |  | 0 | not mention | 284.9 | 5
Guoxiu Wang et al., 2016, Advanced Energy Materials | Improved Electrochemical Performance of Na-Ion Batteries in Ether-Based Electrolytes: A Case Study of ZnS Nanospheres | Metal Sulfide | face centered cubic | other | water | single step | 65 | 0 |  | PVP | bare | 0 | 0 | unspecified carbon black | PVDF | 10 | 10 | 1.2 | metalic sodium | cubic |  |  | 0 | bare | 0 | 0 | [5 empty] | NaCIO4 | 1 | 25 | EC-TEGDME | 1 |  | 0 | glass | 857.9 | 100 +
Guoxiu Wang et al., 2016, Advanced Energy Materials | Improved Electrochemical Performance of Na-Ion Batteries in Ether-Based Electrolytes: A Case Study of ZnS Nanospheres | Metal Sulfide | face centered cubic | other | water | single step | 65 | 0 |  | PVP | bare | 0 | 0 | unspecified carbon black | PVDF | 10 | 10 | 1.2 | metalic sodium | cubic |  |  | 0 | bare | 0 | 0 | [5 empty] | NaCIO4 | 1 | 25 | EC-TEGDME | 1 |  | 0 | glass | 616.5 | 100 +
Guoxiu Wang et al., 2016, Advanced Energy Materials | Improved Electrochemical Performance of Na-Ion Batteries in Ether-Based Electrolytes: A Case Study of ZnS Nanospheres | Metal Sulfide | face centered cubic | other | water | single step | 65 | 0 |  | PVP | bare | 0 | 0 | unspecified carbon black | PVDF | 10 | 10 | 1.2 | metalic sodium | cubic |  |  | 0 | bare | 0 | 0 | [5 empty] | NaCIO4 | 1 | 25 | EC-TEGDME | 1 |  | 0 | glass | 613.6 | 100 +
Guoxiu Wang et al., 2016, Advanced Energy Materials | Improved Electrochemical Performance of Na-Ion Batteries in Ether-Based Electrolytes: A Case Study of ZnS Nanospheres | Metal Sulfide | face centered cubic | other | water | single step | 65 | 0 |  | PVP | bare | 0 | 0 | unspecified carbon black | PVDF | 10 | 10 | 1.2 | metalic sodium | cubic |  |  | 0 | bare | 0 | 0 | [5 empty] | NaCIO4 | 1 | 25 | EC-TEGDME | 1 |  | 0 | glass | 598.8 | 67
Guoxiu Wang et al., 2016, Advanced Energy Materials | Improved Electrochemical Performance of Na-Ion Batteries in Ether-Based Electrolytes: A Case Study of ZnS Nanospheres | Metal Sulfide | face centered cubic | other | water | single step | 65 | 0 |  | PVP | bare | 0 | 0 | unspecified carbon black | PVDF | 10 | 10 | 1.2 | metalic sodium | cubic |  |  | 0 | bare | 0 | 0 | [5 empty] | NaCIO4 | 1 | 25 | EC-TEGDME | 1 |  | 0 | glass | 575 | 5
Guoxiu Wang et al., 2016, Advanced Energy Materials | Improved Electrochemical Performance of Na-Ion Batteries in Ether-Based Electrolytes: A Case Study of ZnS Nanospheres | Metal Sulfide | face centered cubic | other | water | single step | 65 | 0 |  | PVP | bare | 0 | 0 | unspecified carbon black | PVDF | 10 | 10 | 1.2 | metalic sodium | cubic |  |  | 0 | bare | 0 | 0 | [5 empty] | NaCIO4 | 1 | 25 | EC-TEGDME | 1 |  | 0 | glass | 458.3 | 20
Guoxiu Wang et al., 2016, Advanced Energy Materials | Improved Electrochemical Performance of Na-Ion Batteries in Ether-Based Electrolytes: A Case Study of ZnS Nanospheres | Metal Sulfide | face centered cubic | other | water | single step | 65 | 0 |  | PVP | bare | 0 | 0 | unspecified carbon black | PVDF | 10 | 10 | 1.2 | metalic sodium | cubic |  |  | 0 | bare | 0 | 0 | [5 empty] | NaCIO4 | 1 | 25 | EC-TEGDME | 1 |  | 0 | glass | 454.5 | 7
Guoxiu Wang et al., 2016, Advanced Energy Materials | Improved Electrochemical Performance of Na-Ion Batteries in Ether-Based Electrolytes: A Case Study of ZnS Nanospheres | Metal Sulfide | face centered cubic | other | water | single step | 65 | 0 |  | PVP | bare | 0 | 0 | unspecified carbon black | PVDF | 10 | 10 | 1.2 | metalic sodium | cubic |  |  | 0 | bare | 0 | 0 | [5 empty] | NaCIO4 | 1 | 25 | EC-TEGDME | 1 |  | 0 | glass | 355.3 | 25
Yang-Kook Sun et al., 2016, Advanced Functional Materials | Novel Cathode Materials for Na-Ion Batteries Composed of Spoke-Like Nanorods of Na[Ni0.61Co0.12Mn0.27]O2 Assembled in Spherical Secondary Particles | metalic sodium | cubic |  |  |  |  | 0 |  |  | bare | 0 | 0 | [5 empty] | Metal Oxide | hexagonal | chemical reduction | 660 | 0 | bare | 0 | 0 | Super P carbon | PVDF | 7.5 | 7.5 | not mention | NaPF6 | 0.5 | 30 | PC |  | FEC | 2 | glass | 141.5 | 47
Yang-Kook Sun et al., 2016, Advanced Functional Materials | Novel Cathode Materials for Na-Ion Batteries Composed of Spoke-Like Nanorods of Na[Ni0.61Co0.12Mn0.27]O2 Assembled in Spherical Secondary Particles | metalic sodium | cubic |  |  |  |  | 0 |  |  | bare | 0 | 0 | [5 empty] | Metal Oxide | hexagonal | chemical reduction | 660 | 0 | bare | 0 | 0 | Super P carbon | PVDF | 7.5 | 7.5 | not mention | NaPF6 | 0.5 | 30 | PC |  | FEC | 2 | glass | 154.7 | 100 +
Yang-Kook Sun et al., 2016, Advanced Functional Materials | Novel Cathode Materials for Na-Ion Batteries Composed of Spoke-Like Nanorods of Na[Ni0.61Co0.12Mn0.27]O2 Assembled in Spherical Secondary Particles | metalic sodium | cubic |  |  |  |  | 0 |  |  | bare | 0 | 0 | [5 empty] | Metal Oxide | hexagonal | chemical reduction | 660 | 0 | bare | 0 | 0 | Super P carbon | PVDF | 7.5 | 7.5 | not mention | NaPF6 | 0.5 | -20 | PC |  | FEC | 2 | glass | 113.9 | 100 +
Guoxiu Wang et al., 2015, Chem. Commun. | Polypyrrole hollow nanospheres: stable cathode materials for sodium-ion batteries | metalic sodium | cubic |  |  |  |  | 0 |  |  | bare | 0 | 0 | [5 empty] | Polymer | amorphous | polymerization | 70 | 0 | bare | 0 | 0 | acetylene black | PVDF | 10 | 10 | 1.2 | NaCIO4 | 1 | 25 | EC-PC | 1 |  | 0 | glass | 99.2 | 91
Guoxiu Wang et al., 2015, Chem. Commun. | Polypyrrole hollow nanospheres: stable cathode materials for sodium-ion batteries | metalic sodium | cubic |  |  |  |  | 0 |  |  | bare | 0 | 0 | [5 empty] | Polymer | amorphous | polymerization | 70 | 0 | bare | 0 | 0 | acetylene black | PVDF | 10 | 10 | 1.2 | NaCIO4 | 1 | 25 | EC-PC | 1 |  | 0 | glass | 93.9 | 99
Guoxiu Wang et al., 2015, Chem. Commun. | Polypyrrole hollow nanospheres: stable cathode materials for sodium-ion batteries | metalic sodium | cubic |  |  |  |  | 0 |  |  | bare | 0 | 0 | [5 empty] | Polymer | amorphous | polymerization | 70 | 0 | bare | 0 | 0 | acetylene black | PVDF | 10 | 10 | 1.2 | NaCIO4 | 1 | 25 | EC-PC | 1 |  | 0 | glass | 90.4 | 97
Guoxiu Wang et al., 2015, Chem. Commun. | Polypyrrole hollow nanospheres: stable cathode materials for sodium-ion batteries | metalic sodium | cubic |  |  |  |  | 0 |  |  | bare | 0 | 0 | [5 empty] | Polymer | amorphous | polymerization | 70 | 0 | bare | 0 | 0 | acetylene black | PVDF | 10 | 10 | 1.2 | NaCIO4 | 1 | 25 | EC-PC | 1 |  | 0 | glass | 87.4 | 100
Guoxiu Wang et al., 2015, Chem. Commun. | Polypyrrole hollow nanospheres: stable cathode materials for sodium-ion batteries | metalic sodium | cubic |  |  |  |  | 0 |  |  | bare | 0 | 0 | [5 empty] | Polymer | amorphous | polymerization | 70 | 0 | bare | 0 | 0 | acetylene black | PVDF | 10 | 10 | 1.2 | NaCIO4 | 1 | 25 | EC-PC | 1 |  | 0 | glass | 79.5 | 197
M. Zhou et al., 2014, Electrochemistry Communications | Poly(diphenylaminesulfonic acid sodium) as a cation-exchanging organic cathode for sodium batteries | metalic sodium | cubic |  |  |  |  | 0 |  |  | bare | 0 | 0 | [5 empty] | Polymer | amorphous | polymerization |  | 0 | bare | 0 | 0 | unspecified carbon black + carbon fiber | PTFE | 40 | 10 | not mention | NaPF6 | 1 | 25 | EC-DEC | 1 |  | 0 | not mention | 100 | 78
Jean-Marie Tarascon et al., 2017, Chemistry of Materials | Dual Stabilization and Sacrificial Effect of Na2CO3 for Increasing Capacities of Na-Ion Cells Based on P2-NaxMO2 Electrodes | metalic sodium | cubic |  |  |  |  | 0 |  |  | bare | 0 | 0 | [5 empty] | Metal Oxide | hexagonal | HT-SSR | 800 | 0 | bare | 0 | 0 | conductive carbon |  | 15 | 0 | 13 | NaPF6 | 1 | 25 | PC |  |  | 0 | glass | 153 | 122
Jean-Marie Tarascon et al., 2017, Chemistry of Materials | Dual Stabilization and Sacrificial Effect of Na2CO3 for Increasing Capacities of Na-Ion Cells Based on P2-NaxMO2 Electrodes | metalic sodium | cubic |  |  |  |  | 0 |  |  | bare | 0 | 0 | [5 empty] | Metal Oxide | hexagonal | HT-SSR | 800 | 0 | bare | 0 | 0 | conductive carbon |  | 15 | 0 | 13 | NaPF6 | 1 | 25 | PC |  |  | 0 | glass | 141.9 | 49
Jean-Marie Tarascon et al., 2017, Chemistry of Materials | Dual Stabilization and Sacrificial Effect of Na2CO3 for Increasing Capacities of Na-Ion Cells Based on P2-NaxMO2 Electrodes | metalic sodium | cubic |  |  |  |  | 0 |  |  | bare | 0 | 0 | [5 empty] | Metal Oxide | hexagonal | HT-SSR | 800 | 0 | bare | 0 | 0 | conductive carbon |  | 15 | 0 | 13 | NaPF6 | 1 | 25 | PC |  |  | 0 | glass | 146.2 | 24
Jean-Marie Tarascon et al., 2017, Chemistry of Materials | Dual Stabilization and Sacrificial Effect of Na2CO3 for Increasing Capacities of Na-Ion Cells Based on P2-NaxMO2 Electrodes | metalic sodium | cubic |  |  |  |  | 0 |  |  | bare | 0 | 0 | [5 empty] | Metal Oxide | hexagonal | HT-SSR | 800 | 0 | bare | 0 | 0 | conductive carbon |  | 15 | 0 | 13 | NaPF6 | 1 | 25 | PC |  |  | 0 | glass | 143.3 | 50 +
Jean-Marie Tarascon et al., 2017, Chemistry of Materials | Dual Stabilization and Sacrificial Effect of Na2CO3 for Increasing Capacities of Na-Ion Cells Based on P2-NaxMO2 Electrodes | Carbon | Amorphous phase |  |  |  |  | 0 |  |  | bare | 0 | 0 | conductive carbon |  | 15 | 0 | 5.5 | Metal Oxide | hexagonal | HT-SSR | 800 | 0 | bare | 0 | 0 | conductive carbon |  | 15 | 0 | 13 | NaPF6 | 1 | 25 | PC |  |  | 0 | glass | 68.6 | 60 +
Jean-Marie Tarascon et al., 2017, Chemistry of Materials | Dual Stabilization and Sacrificial Effect of Na2CO3 for Increasing Capacities of Na-Ion Cells Based on P2-NaxMO2 Electrodes | Carbon | Amorphous phase |  |  |  |  | 0 |  |  | bare | 0 | 0 | conductive carbon |  | 15 | 0 | 5.5 | Metal Oxide | hexagonal | HT-SSR | 800 | 0 | bare | 0 | 0 | conductive carbon |  | 15 | 0 | 13 | NaPF6 | 1 | 25 | PC |  |  | 0 | glass | 102.5 | 45
Jean-Marie Tarascon et al., 2017, Chemistry of Materials | Dual Stabilization and Sacrificial Effect of Na2CO3 for Increasing Capacities of Na-Ion Cells Based on P2-NaxMO2 Electrodes | Carbon | Amorphous phase |  |  |  |  | 0 |  |  | bare | 0 | 0 | conductive carbon |  | 15 | 0 | 5.5 | Metal Oxide | hexagonal | HT-SSR | 800 | 0 | bare | 0 | 0 | conductive carbon |  | 15 | 0 | 13 | NaPF6 | 1 | 25 | PC |  |  | 0 | glass | 106.1 | 15
Jean-Marie Tarascon et al., 2017, Chemistry of Materials | Dual Stabilization and Sacrificial Effect of Na2CO3 for Increasing Capacities of Na-Ion Cells Based on P2-NaxMO2 Electrodes | Carbon | Amorphous phase |  |  |  |  | 0 |  |  | bare | 0 | 0 | conductive carbon |  | 15 | 0 | 5.5 | Metal Oxide | hexagonal | HT-SSR | 800 | 0 | bare | 0 | 0 | conductive carbon |  | 15 | 0 | 13 | NaPF6 | 1 | 25 | PC |  |  | 0 | glass | 116.3 | 21
Quan-Feng Dong et al., 2018, Advanced Energy Materials | Design and Performance of Rechargeable Sodium Ion Batteries, and Symmetrical Li-Ion Batteries with Supercapacitor-Like Power Density Based upon Polyoxovanadates | metalic sodium | cubic |  |  |  |  | 0 |  |  | bare | 0 | 0 | [5 empty] | Polyanion | rhombicuboctahedron | chemical reduction | 250 | not mention | bare | 0 | 0 | acetylene black | PVDF | 20 | 10 | 1.2-1.5 | NaCIO4 | 1 | 25 | EC-DEC | 1 | FEC | 2 | polymer | 219 | 29
Rezan Demir-Cakan et al., 2017, Journal of Alloys and Compounds | Fast microwave synthesis of SnO2@graphene/N-doped carbons as anode materials in sodium ion batteries | Metal Oxide | tetragonal | hydrothermal | water | single step | 200 | 0 |  |  | bare | 0 | 0 | Super P carbon | CMC | 10 | 10 | 1.0-2.0 | metalic sodium | cubic |  |  | 0 | bare | 0 | 0 | [5 empty] | NaCIO4 | 1 | 25 | PC |  | FEC | 5 | glass | 42.6 | 180 +
Rezan Demir-Cakan et al., 2017, Journal of Alloys and Compounds | Fast microwave synthesis of SnO2@graphene/N-doped carbons as anode materials in sodium ion batteries | Metal Oxide | tetragonal | hydrothermal | water | single step | 200 | 0 |  |  | composite | 42 | 0 | Super P carbon | CMC | 10 | 10 | 1.0-2.0 | metalic sodium | cubic |  |  | 0 | bare | 0 | 0 | [5 empty] | NaCIO4 | 1 | 25 | PC |  | FEC | 5 | glass | 444.2 | 15
Rezan Demir-Cakan et al., 2017, Journal of Alloys and Compounds | Fast microwave synthesis of SnO2@graphene/N-doped carbons as anode materials in sodium ion batteries | Metal Oxide | tetragonal | hydrothermal | water | single step | 200 | 0 |  |  | composite | 42 | 0 | Super P carbon | CMC | 10 | 10 | 1.0-2.0 | metalic sodium | cubic |  |  | 0 | bare | 0 | 0 | [5 empty] | NaCIO4 | 1 | 25 | PC |  | FEC | 5 | glass | 652.3 | 96
Shuquan Liang et al., 2018, Advanced Science News | Caging Na3V2(PO4)2F3 Microcubes in Cross-Linked Graphene Enabling Ultrafast Sodium Storage and Long-Term Cycling | metalic sodium | cubic |  |  |  |  | 0 |  |  | bare | 0 | 0 | [5 empty] | Polyanion | tetragonal | hydrothermal | 480 | 0 | bare | 0 | 0 | acetylene black | PVDF | 20 | 10 | 0.9-1.2 | NaCIO4 | 1 | 25 | EC-DMC | 1 | FEC | 5 | glass | 96 | 50 +
Shuquan Liang et al., 2018, Advanced Science News | Caging Na3V2(PO4)2F3 Microcubes in Cross-Linked Graphene Enabling Ultrafast Sodium Storage and Long-Term Cycling | metalic sodium | cubic |  |  |  |  | 0 |  |  | bare | 0 | 0 | [5 empty] | Polyanion | tetragonal | hydrothermal | 480 | 0 | coated | 15 | not mention | acetylene black | PVDF | 20 | 10 | 0.9-1.2 | NaCIO4 | 1 | 25 | EC-DMC | 1 | FEC | 5 | glass | 120.9 | 50 +
Shuquan Liang et al., 2018, Advanced Science News | Caging Na3V2(PO4)2F3 Microcubes in Cross-Linked Graphene Enabling Ultrafast Sodium Storage and Long-Term Cycling | metalic sodium | cubic |  |  |  |  | 0 |  |  | bare | 0 | 0 | [5 empty] | Polyanion | tetragonal | hydrothermal | 480 | 0 | coated | 15 | not mention | acetylene black | PVDF | 20 | 10 | 0.9-1.2 | NaCIO4 | 1 | 25 | EC-DMC | 1 | FEC | 5 | glass | 65.7 | 2000 +
Shuquan Liang et al., 2018, Advanced Science News | Caging Na3V2(PO4)2F3 Microcubes in Cross-Linked Graphene Enabling Ultrafast Sodium Storage and Long-Term Cycling | metalic sodium | cubic |  |  |  |  | 0 |  |  | bare | 0 | 0 | [5 empty] | Polyanion | tetragonal | hydrothermal | 480 | 0 | coated | 15 | not mention | acetylene black | PVDF | 20 | 10 | 0.9-1.2 | NaCIO4 | 1 | 0 | EC-DMC | 1 | FEC | 5 | glass | 71 | 180 +
Shuquan Liang et al., 2018, Advanced Science News | Caging Na3V2(PO4)2F3 Microcubes in Cross-Linked Graphene Enabling Ultrafast Sodium Storage and Long-Term Cycling | Carbon | Amorphous phase | polymerization | Ar | single step | 600 | 0 |  |  | composite | 5 | 0 | acetylene black | PVDF | 20 | 10 | 0.5-1 | Polyanion | tetragonal | hydrothermal | 480 | 0 | coated | 15 | not mention | acetylene black | PVDF | 20 | 10 | 0.9-1.2 | NaCIO4 | 1 | 25 | EC-DMC | 1 | FEC | 5 | glass | 98 | 50 +
Shuquan Liang et al., 2018, Advanced Science News | Caging Na3V2(PO4)2F3 Microcubes in Cross-Linked Graphene Enabling Ultrafast Sodium Storage and Long-Term Cycling | Carbon | Amorphous phase | polymerization | Ar | single step | 600 | 0 |  |  | composite | 5 | 0 | acetylene black | PVDF | 20 | 10 | 0.5-1 | Polyanion | tetragonal | hydrothermal | 480 | 0 | coated | 15 | not mention | acetylene black | PVDF | 20 | 10 | 0.9-1.2 | NaCIO4 | 1 | 25 | EC-DMC | 1 | FEC | 5 | glass | 62.3 | 400 +
Wei Zhang et al., 2019, ACS APPLIED MATERIALS & INTERFACES | Low-Temperature Catalytic Graphitization to Enhance Na-Ion Transportation in Carbon Electrodes | Carbon | Amorphous phase | pyrolysis | Ar + 5% H2 | single step | 450 | 0.5 |  |  | bare | 0 | 0 | acetylene black | PVDF | 20 | 10 | not mention | metalic sodium | cubic |  |  | 0 | bare | 0 | 0 | [5 empty] | NaCF3SO3 | 1 | 25 | DEGDME |  |  | 0 | glass | 328.4 | 15
Yeon Sik Jung et al., 2017, Nano Small Micro | Extremely Small Pyrrhotite Fe7S8 Nanocrystals with Simultaneous Carbon-Encapsulation for High-Performance Na–Ion Batteries | Metal Sulfide | hexagonal | chemical synthesis | non-aqueous | single step | 240 | 0 |  |  | bare | 0 | 0 | Super P carbon |  | 18 | 10 | 3 | metalic sodium | cubic |  |  | 0 | bare | 0 | 0 | [5 empty] | NaPF6 | 1 | 25 | DEGDME |  |  | 0 | glass | 661 | 12
Yeon Sik Jung et al., 2017, Nano Small Micro | Extremely Small Pyrrhotite Fe7S8 Nanocrystals with Simultaneous Carbon-Encapsulation for High-Performance Na–Ion Batteries | Metal Sulfide | hexagonal | chemical synthesis | Ar | two step | 600 | 0 |  |  | coated | 10.52 | 2 | Super P carbon |  | 18 | 10 | 3 | metalic sodium | cubic |  |  | 0 | bare | 0 | 0 | [5 empty] | NaPF6 | 1 | 25 | DEGDME |  |  | 1 | glass | 675.5 | 237
Yeon Sik Jung et al., 2017, Nano Small Micro | Extremely Small Pyrrhotite Fe7S8 Nanocrystals with Simultaneous Carbon-Encapsulation for High-Performance Na–Ion Batteries | Metal Sulfide | hexagonal | chemical synthesis | Ar | two step | 600 | 0 |  |  | coated | 10.52 | 2 | Super P carbon |  | 18 | 10 | 3 | metalic sodium | cubic |  |  | 0 | bare | 0 | 0 | [5 empty] | NaPF6 | 1 | 25 | DEGDME |  |  | 2 | glass | 592 | 50 +
Zhen Zhou et al., 2014, Chem. Commun. | Sb nanoparticles decorated N-rich carbon nanosheets as anode materials for sodium ion batteries with superior rate capability and long cycling stability | Alloy | rhombohedral | sol-gel | Ar | two step | 650 | 0 | sulfur |  | composite | 84.4 | 0 | acetylene black | PVDF | 15 | 10 | 1.0-2.0 | metalic sodium | cubic |  |  | 0 | bare | 0 | 0 | [5 empty] | NaCIO4 | 1 | 25 | EC-PC | 1 |  | 0 | not mention | 219.7 | 180 +
Zhen Zhou et al., 2014, Chem. Commun. | Sb nanoparticles decorated N-rich carbon nanosheets as anode materials for sodium ion batteries with superior rate capability and long cycling stability | Alloy | rhombohedral | sol-gel | Ar | two step | 650 | 0 | sulfur |  | composite | 84.4 | 0 | acetylene black | PVDF | 15 | 10 | 1.0-2.0 | metalic sodium | cubic |  |  | 0 | bare | 0 | 0 | [5 empty] | NaCIO4 | 1 | 25 | EC-PC | 1 |  | 0 | not mention | 371.7 | 60 +
Zhen Zhou et al., 2014, Chem. Commun. | Sb nanoparticles decorated N-rich carbon nanosheets as anode materials for sodium ion batteries with superior rate capability and long cycling stability | Carbon | Amorphous phase | hydrothermal | Ar | two step | 650 | 0 | sulfur |  | bare | 0 | 0 | acetylene black | PVDF | 15 | 10 | 1.0-2.0 | metalic sodium | cubic |  |  | 0 | bare | 0 | 0 | [5 empty] | NaCIO4 | 1 | 25 | EC-PC | 1 |  | 0 | not mention | 341.6 | 5
Chun-Hua Chen et al., 2014, Journal of Materials Chemistry A | Na[Ni0.4Fe0.2Mn0.4xTix]O2: a cathode of high capacity and superior cyclability for Na-ion batteries | metalic sodium | cubic |  |  |  |  | 0 |  |  | bare | 0 | 0 | [5 empty] | Metal Oxide | hexagonal | polymerization | 900 | 0 | bare | 0 | 0 | acetylene black | PVDF | 8 | 8 | not mention | NaCIO4 | 1 | 25 | PC |  |  | 0 | glass | 160.2 | 1
Chun-Hua Chen et al., 2014, Journal of Materials Chemistry A | Na[Ni0.4Fe0.2Mn0.4xTix]O2: a cathode of high capacity and superior cyclability for Na-ion batteries | metalic sodium | cubic |  |  |  |  | 0 |  |  | bare | 0 | 0 | [5 empty] | Metal Oxide | hexagonal | polymerization | 900 | 0 | bare | 0 | 0 | acetylene black | PVDF | 8 | 8 | not mention | NaCIO4 | 1 | 25 | PC |  |  | 0 | glass | 149.2 | 200 +
Chun-Hua Chen et al., 2014, Journal of Materials Chemistry A | Na[Ni0.4Fe0.2Mn0.4xTix]O2: a cathode of high capacity and superior cyclability for Na-ion batteries | metalic sodium | cubic |  |  |  |  | 0 |  |  | bare | 0 | 0 | [5 empty] | Metal Oxide | hexagonal | polymerization | 900 | 0 | bare | 0 | 0 | acetylene black | PVDF | 8 | 8 | not mention | NaCIO4 | 1 | 25 | PC |  |  | 0 | glass | 140 | 10
Chun-Hua Chen et al., 2014, Journal of Materials Chemistry A | Na[Ni0.4Fe0.2Mn0.4xTix]O2: a cathode of high capacity and superior cyclability for Na-ion batteries | metalic sodium | cubic |  |  |  |  | 0 |  |  | bare | 0 | 0 | [5 empty] | Metal Oxide | hexagonal | polymerization | 900 | 0 | bare | 0 | 0 | acetylene black | PVDF | 8 | 8 | not mention | NaCIO4 | 1 | 25 | PC |  |  | 0 | glass | 131.9 | 50 +
Venimadhav Adyam et al., 2019, Journal of Power Source | Aluminium substituted β–type NaMn1-xAlxO2: A stable and enhanced electrochemical kinetic sodium-ion battery cathode | metalic sodium | cubic |  |  |  |  | 0 |  |  | bare | 0 | 0 | [5 empty] | Metal Oxide | orthorhombic | HT-SSR | 950 | 0 | bare | 0 | 0 | acetylene black | PVDF | 10 | 10 | not mention | NaCIO4 | 1 | 25 | EC-DEC | 1 |  | 0 | glass | 123.9 | 5
Venimadhav Adyam et al., 2019, Journal of Power Source | Aluminium substituted β–type NaMn1-xAlxO2: A stable and enhanced electrochemical kinetic sodium-ion battery cathode | metalic sodium | cubic |  |  |  |  | 0 |  |  | bare | 0 | 0 | [5 empty] | Metal Oxide | orthorhombic | HT-SSR | 950 | 0 | bare | 0 | 0 | acetylene black | PVDF | 10 | 10 | not mention | NaCIO4 | 1 | 25 | EC-DEC | 1 |  | 0 | glass | 131.6 | 25
Venimadhav Adyam et al., 2019, Journal of Power Source | Aluminium substituted β–type NaMn1-xAlxO2: A stable and enhanced electrochemical kinetic sodium-ion battery cathode | metalic sodium | cubic |  |  |  |  | 0 |  |  | bare | 0 | 0 | [5 empty] | Metal Oxide | orthorhombic | HT-SSR | 950 | 0 | bare | 0 | 0 | acetylene black | PVDF | 10 | 10 | not mention | NaCIO4 | 1 | 25 | EC-DEC | 1 |  | 0 | glass | 89.2 | 30
Prabeer Barpanda et al., 2019, Journal of Power Sources | Ultrasonic sonochemical synthesis of Na0.44MnO2 insertion material for sodium-ion batteries | metalic sodium | cubic |  |  |  |  | 0 |  |  | bare | 0 | 0 | [5 empty] | Metal Oxide | orthorhombic | other | 900 | 0 | bare | 0 | 0 | unspecified carbon black | PVDF | 10 | 10 | not mention | NaCIO4 | 1 | 25 | EC-PC | 1 |  | 0 | glass | 114.3 | 55 +
Prabeer Barpanda et al., 2019, Journal of Power Sources | Ultrasonic sonochemical synthesis of Na0.44MnO2 insertion material for sodium-ion batteries | metalic sodium | cubic |  |  |  |  | 0 |  |  | bare | 0 | 0 | [5 empty] | Metal Oxide | orthorhombic | other | 900 | 0 | bare | 0 | 0 | unspecified carbon black | PVDF | 10 | 10 | not mention | NaCIO4 | 1 | 25 | EC-PC | 1 |  | 0 | glass | 59.8 | 14
Yong-Sheng Hu et al., 2020, Angew. Chem. Int. Ed. | High-Entropy Layered Oxide Cathodes for Sodium-Ion Batteries | metalic sodium | cubic |  |  |  |  | 0 |  |  | bare | 0 | 0 | [5 empty] | Metal Oxide | rhombohedral | HT-SSR | 900 | 0 | bare | 0 | 0 | CNT | PTFE | 10 | 10 | 8.0-12.0 | NaCIO4 | 1 | 25 | EC-PC-DMC | 1 | FEC | 2 | glass | 104.11 | 179
Yong-Sheng Hu et al., 2020, Angew. Chem. Int. Ed. | High-Entropy Layered Oxide Cathodes for Sodium-Ion Batteries | metalic sodium | cubic |  |  |  |  | 0 |  |  | bare | 0 | 0 | [5 empty] | Metal Oxide | rhombohedral | HT-SSR | 900 | 0 | bare | 0 | 0 | CNT | PTFE | 10 | 10 | 8.0-12.0 | NaCIO4 | 1 | 25 | EC-PC-DMC | 1 | FEC | 2 | glass | 98.8 | 200 +
Yong-Sheng Hu et al., 2020, Angew. Chem. Int. Ed. | High-Entropy Layered Oxide Cathodes for Sodium-Ion Batteries | metalic sodium | cubic |  |  |  |  | 0 |  |  | bare | 0 | 0 | [5 empty] | Metal Oxide | rhombohedral | HT-SSR | 900 | 0 | bare | 0 | 0 | CNT | PTFE | 10 | 10 | 8.0-12.0 | NaCIO4 | 1 | 25 | EC-PC-DMC | 1 | FEC | 2 | glass | 99.4 | 500 +
Yong-Sheng Hu et al., 2020, Angew. Chem. Int. Ed. | High-Entropy Layered Oxide Cathodes for Sodium-Ion Batteries | Carbon | Amorphous phase |  |  |  |  | 0 |  |  | bare | 0 | 0 | acetylene black | Na alginate | 4 | 4 | not mention | Metal Oxide | rhombohedral | HT-SSR | 900 | 0 | bare | 0 | 0 | CNT | PTFE | 10 | 10 | 8.0-12.0 | NaCIO4 | 1 | 25 | EC-PC-DMC | 1 | FEC | 2 | glass | 291.7 | 100 +
Haishen Song et al., 2018, International Journal of Electrochemical Science | One-step Convenient Hydrothermal Synthesis of MoS2/RGO as a High-performance Anode for Sodium-ion Batteries | Metal Sulfide | hexagonal | hydrothermal | water | single step | 180 | 0 |  |  | bare | 0 | 0 | acetylene black | Na alginate | 20 | 10 | not mention | metalic sodium | cubic |  |  | 0 | bare | 0 | 0 | [5 empty] | NaCIO4 | 1 | 25 | EC-DMC | 1 | FEC | 5 | glass | 311.9 | 16
Haishen Song et al., 2018, International Journal of Electrochemical Science | One-step Convenient Hydrothermal Synthesis of MoS2/RGO as a High-performance Anode for Sodium-ion Batteries | Metal Sulfide | hexagonal | hydrothermal | water | single step | 180 | 0 |  |  | composite | not mention | 0 | acetylene black | Na alginate | 20 | 10 | not mention | metalic sodium | cubic |  |  | 0 | bare | 0 | 0 | [5 empty] | NaCIO4 | 1 | 25 | EC-DMC | 1 | FEC | 5 | glass | 308.4 | 100 +
Liqiang Mai et al., 2015, ACS Nano Letters | In Situ Investigation of Li and Na Ion Transport with Single Nanowire Electrochemical Devices | metalic sodium | cubic |  |  |  |  | 0 |  |  | bare | 0 | 0 | [5 empty] | Metal Oxide | orthorhombic | hydrothermal | 180 | 0 | bare | 0 | 0 | acetylene black | PTFE | 20 | 10 | not mention | NaCIO4 | 1 | 25 | EC-DMC | not mention |  | 0 |  | 62.5 | 51
Haoshen Zhou et al., 2019, Advanced Energy Materials | Capturing Reversible Cation Migration in Layered Structure Materials for Na-Ion Batteries | metalic sodium | cubic |  |  |  |  | 0 |  |  | bare | 0 | 0 | [5 empty] | Metal Oxide | hexagonal | HT-SSR | 900 | 0 | bare | 0 | 0 | teflonized acetylene black | PTFE | 20 | 5 | 1.3 | NaCIO4 | 1 | 25 | PC |  | FEC | 2 | glass | 107 | 15
Xiangyu Zhao et al., 2019, Journal of Allowys and Compounds | Typha-derived hard carbon for high-performance sodium ion storage | Carbon | Amorphous phase | carbonization | Ar | single step | 500 | 0 |  |  | bare | 0 | 0 | unspecified carbon black | PVDF | 10 | 10 | not mention | metalic sodium | cubic |  |  | 0 | bare | 0 | 0 | [5 empty] | NaCIO4 | 1 | 25 | EC-DEC | 1 | FEC | 5 | glass | 127.6 | 207 +
Xiangyu Zhao et al., 2019, Journal of Allowys and Compounds | Typha-derived hard carbon for high-performance sodium ion storage | Carbon | Amorphous phase | carbonization | Ar | single step | 500 | 0 |  | phosphoric acid | bare | 0 | 0 | unspecified carbon black | PVDF | 10 | 10 | not mention | metalic sodium | cubic |  |  | 0 | bare | 0 | 0 | [5 empty] | NaCIO4 | 1 | 25 | EC-DEC | 1 | FEC | 5 | glass | 251.9 | 384
Bo B. Iversen et al., 2016, Journal of Materials Chemistry A | A P2-NaxCo0.7Mn0.3O2 (x z 1.0) cathode material for Na-ion batteries with superior rate and cycle capability | metalic sodium | cubic |  |  |  |  | 0 |  |  | bare | 0 | 0 | [5 empty] | Metal Oxide | hexagonal | HT-SSR | 900 | 0.5 | bare | 0 | 0 | acetylene black | PVDF | 10 | 10 | 1.767 | NaCIO4 | 1 | 25 | PC |  | FEC | 3 | glass | 95.6 | 230 +
Bo B. Iversen et al., 2016, Journal of Materials Chemistry A | A P2-NaxCo0.7Mn0.3O2 (x z 1.0) cathode material for Na-ion batteries with superior rate and cycle capability | metalic sodium | cubic |  |  |  |  | 0 |  |  | bare | 0 | 0 | [5 empty] | Metal Oxide | hexagonal | HT-SSR | 900 | 0.5 | bare | 0 | 0 | acetylene black | PVDF | 10 | 10 | 1.767 | NaCIO4 | 1 | 25 | PC |  | FEC | 3 | glass | 91.3 | 169
Bo B. Iversen et al., 2016, Journal of Materials Chemistry A | A P2-NaxCo0.7Mn0.3O2 (x z 1.0) cathode material for Na-ion batteries with superior rate and cycle capability | metalic sodium | cubic |  |  |  |  | 0 |  |  | bare | 0 | 0 | [5 empty] | Metal Oxide | hexagonal | HT-SSR | 900 | 0.5 | bare | 0 | 0 | acetylene black | PVDF | 10 | 10 | 1.767 | NaCIO4 | 1 | 25 | PC |  | FEC | 3 | glass | 87.9 | 160
Bo B. Iversen et al., 2016, Journal of Materials Chemistry A | A P2-NaxCo0.7Mn0.3O2 (x z 1.0) cathode material for Na-ion batteries with superior rate and cycle capability | metalic sodium | cubic |  |  |  |  | 0 |  |  | bare | 0 | 0 | [5 empty] | Metal Oxide | hexagonal | HT-SSR | 900 | 0.5 | bare | 0 | 0 | acetylene black | PVDF | 10 | 10 | 1.767 | NaCIO4 | 1 | 25 | PC |  | FEC | 3 | glass | 109.7 | 90
Rezan Demir-Cakan et al., 2019, Journal of Power Sources | In-situ tracking of NaFePO4 formation in aqueous electrolytes and its electrochemical performances in Na-ion/polySulfide batteries | Carbon | Amorphous phase |  |  |  |  | 0 |  |  | bare | 0 | 0 | [5 empty] | Polyanion | orthorhombic | other |  | 0 | coated | 2.32 |  | ketjen black | PVDF | 10 | 10 | 3.0-5.0 | Na2SO4 | 1 | 25 | water |  |  | 0 |  | 94.3 | 4
Xiaobo Ji et al., 2016, Electrochimica Acta | 3D Porous Carbon Encapsulated SnO2 Nanocomposite for Ultrastable Sodium Ion Batteries | Metal Oxide | tetragonal | ball-mill | Ar | single step | 500 | not mention |  |  | coated | 25.53 | not mention | Super P carbon | CMC | 15 | 15 | 0.66-0.83 | metalic sodium | cubic |  |  | 0 | bare | 0 | 0 | [5 empty] | NaCIO4 | 1 | 25 | PC |  | FEC | 5 | polymer | 330.9 | 34
Xiaobo Ji et al., 2016, Electrochimica Acta | 3D Porous Carbon Encapsulated SnO2 Nanocomposite for Ultrastable Sodium Ion Batteries | Metal Oxide | tetragonal | hydrothermal | Ar | two step | 500 | 0 |  |  | coated | 28.37 | not mention | Super P carbon | CMC | 15 | 15 | 0.66-0.83 | metalic sodium | cubic |  |  | 0 | bare | 0 | 0 | [5 empty] | NaCIO4 | 1 | 25 | PC |  | FEC | 5 | polymer | 334.2 | 250 +
Xiaobo Ji et al., 2016, Electrochimica Acta | 3D Porous Carbon Encapsulated SnO2 Nanocomposite for Ultrastable Sodium Ion Batteries | Metal Oxide | tetragonal | hydrothermal | Ar | two step | 500 | 0 |  |  | coated | 25.53 | not mention | Super P carbon | CMC | 15 | 15 | 0.66-0.83 | metalic sodium | cubic |  |  | 0 | bare | 0 | 0 | [5 empty] | NaCIO4 | 1 | 25 | PC |  | FEC | 5 | polymer | 255.3 | 250 +
Xiaobo Ji et al., 2016, Electrochimica Acta | 3D Porous Carbon Encapsulated SnO2 Nanocomposite for Ultrastable Sodium Ion Batteries | Metal Oxide | tetragonal | hydrothermal | Ar | two step | 500 | 0 |  |  | coated | 21.69 | not mention | Super P carbon | CMC | 15 | 15 | 0.66-0.83 | metalic sodium | cubic |  |  | 0 | bare | 0 | 0 | [5 empty] | NaCIO4 | 1 | 25 | PC |  | FEC | 5 | polymer | 347.4 | 64
Xiaobo Ji et al., 2016, Electrochimica Acta | 3D Porous Carbon Encapsulated SnO2 Nanocomposite for Ultrastable Sodium Ion Batteries | Metal Oxide | tetragonal | ball-mill | Ar | single step | 500 | not mention |  |  | coated | 25.53 | not mention | Super P carbon | CMC | 15 | 15 | 0.66-0.83 | metalic sodium | cubic |  |  | 0 | bare | 0 | 0 | [5 empty] | NaCIO4 | 1 | 25 | PC |  | FEC | 5 | polymer | 116.2 | 6
Xiaobo Ji et al., 2016, Electrochimica Acta | 3D Porous Carbon Encapsulated SnO2 Nanocomposite for Ultrastable Sodium Ion Batteries | Metal Oxide | tetragonal | hydrothermal | Ar | two step | 500 | 0 |  |  | coated | 25.53 | not mention | Super P carbon | CMC | 15 | 15 | 0.66-0.83 | metalic sodium | cubic |  |  | 0 | bare | 0 | 0 | [5 empty] | NaCIO4 | 1 | 25 | PC |  | FEC | 5 | polymer | 109.9 | 1000 +
Hanxi Yang et al., 2012, JOURNAL OF POLYMER SCIENCE | Electroactive Organic Anion-Doped Polypyrrole as a Low Cost and Renewable Cathode for Sodium-Ion Batteries | metalic sodium | cubic |  |  |  |  | 0 |  |  | bare | 0 | 0 | [5 empty] | Polymer | amorphous | polymerization | 0-15 | 0 | coated | 16.5 | not mention | acetylene black | PTFE | 10 | 10 | not mention | NaPF6 | 1 | 25 | EC-DEC | 1 |  | 0 | not mention | 115 | 50 +
Yu-Guo Guo et al., 2017, Chem. Commun. | Novel P2-type Na2/3Ni1/6Mg1/6Ti2/3O2 as an anode material for sodium-ion batteries | metalic sodium | cubic |  |  |  |  | 0 |  |  | bare | 0 | 0 | [5 empty] | Metal Oxide | hexagonal | HT-SSR | 1000 | not mention | bare | 0 | 0 | Super P carbon | PVDF | 15 | 10 | 3.0-4.0 | NaCIO4 | 1 | 25 | PC |  | FEC | 5 | glass | 101.2 | 100 +
Yu-Guo Guo et al., 2014, Energy & Environmental Science | High-quality Prussian blue crystals as superior cathode materials for room-temperature sodium-ion batteries | metalic sodium | cubic |  |  |  |  | 0 |  |  | bare | 0 | 0 | [5 empty] | Prussian Blue Analoge | cubic | acid-leaching | 60 | 0 | bare | 0 | 0 | ketjen black | PVDF | 20 | 10 | not mention | NaPF6 | 1 | 25 | EC-DEC | 1 |  | 0 | glass | 177.5 | 150 +
Yu-Guo Guo et al., 2014, Energy & Environmental Science | High-quality Prussian blue crystals as superior cathode materials for room-temperature sodium-ion batteries | metalic sodium | cubic |  |  |  |  | 0 |  |  | bare | 0 | 0 | [5 empty] | Prussian Blue Analoge | cubic | chemical reduction | 60 | 0 | bare | 0 | 0 | ketjen black | PVDF | 20 | 10 | not mention | NaPF6 | 1 | 25 | EC-DEC | 1 |  | 0 | glass | 136.8 | 42
Genqiang Zhang et al., 2019, BATTERIES & SUPERCAPS | Electrochemical Performance Optimization of Layered P2-Type Na0.67MnO2 through Simultaneous Mn-Site Doping and Nanostructure Engineering | metalic sodium | cubic |  |  |  |  | 0 |  |  | bare | 0 | 0 | [5 empty] | Metal Oxide | hexagonal | HT-SSR | 900 | 0 | bare | 0 | 0 | Super P carbon | PVDF | 10 | 10 | 1.2-1.6 | NaCIO4 | 1 | 25 | EC-DC | 1 | FEC | 5 | glass | 116.5 | 120 +
Genqiang Zhang et al., 2019, BATTERIES & SUPERCAPS | Electrochemical Performance Optimization of Layered P2-Type Na0.67MnO2 through Simultaneous Mn-Site Doping and Nanostructure Engineering | metalic sodium | cubic |  |  |  |  | 0 |  |  | bare | 0 | 0 | [5 empty] | Metal Oxide | hexagonal | HT-SSR | 900 | 0 | bare | 0 | 0 | Super P carbon | PVDF | 10 | 10 | 1.2-1.6 | NaCIO4 | 1 | 25 | EC-DC | 1 | FEC | 5 | glass | 111.7 | 53
Genqiang Zhang et al., 2019, BATTERIES & SUPERCAPS | Electrochemical Performance Optimization of Layered P2-Type Na0.67MnO2 through Simultaneous Mn-Site Doping and Nanostructure Engineering | metalic sodium | cubic |  |  |  |  | 0 |  |  | bare | 0 | 0 | [5 empty] | Metal Oxide | hexagonal | HT-SSR | 900 | 0 | bare | 0 | 0 | Super P carbon | PVDF | 10 | 10 | 1.2-1.6 | NaCIO4 | 1 | 25 | EC-DC | 1 | FEC | 5 | glass | 122.8 | 30
Genqiang Zhang et al., 2019, BATTERIES & SUPERCAPS | Electrochemical Performance Optimization of Layered P2-Type Na0.67MnO2 through Simultaneous Mn-Site Doping and Nanostructure Engineering | metalic sodium | cubic |  |  |  |  | 0 |  |  | bare | 0 | 0 | [5 empty] | Metal Oxide | hexagonal | HT-SSR | 900 | 0 | bare | 0 | 0 | Super P carbon | PVDF | 10 | 10 | 1.2-1.6 | NaCIO4 | 1 | 25 | EC-DC | 1 | FEC | 5 | glass | 87.4 | 120 +
Genqiang Zhang et al., 2019, BATTERIES & SUPERCAPS | Electrochemical Performance Optimization of Layered P2-Type Na0.67MnO2 through Simultaneous Mn-Site Doping and Nanostructure Engineering | metalic sodium | cubic |  |  |  |  | 0 |  |  | bare | 0 | 0 | [5 empty] | Metal Oxide | hexagonal | HT-SSR | 900 | 0 | bare | 0 | 0 | Super P carbon | PVDF | 10 | 10 | 3 | NaCIO4 | 1 | 25 | EC-DC | 1 | FEC | 5 | glass | 119.2 | 20 +
David Mitlin et al., 2013, Chem. Commun. | Nanocrystalline anatase TiO2: a new anode material for rechargeable sodium ion batteries | Metal Oxide | tetragonal | hydrothermal | Air | two step | 550 | 0 |  | filter paper | bare | 0 | 0 | Super P carbon | PVDF | 10 | 10 | 1.5 | metalic sodium | cubic |  |  | 0 | bare | 0 | 0 | [5 empty] | NaCIO4 | 1 | 25 | EC-DEC | 1 |  | 0 | polymer | 209.6 | 15
David Mitlin et al., 2013, Chem. Commun. | Nanocrystalline anatase TiO2: a new anode material for rechargeable sodium ion batteries | Metal Oxide | tetragonal | hydrothermal | Ar | two step | 550 | 0 |  | filter paper | composite | 67.5 | 0 | Super P carbon | PVDF | 10 | 10 | 1.5 | metalic sodium | cubic |  |  | 0 | bare | 0 | 0 | [5 empty] | NaCIO4 | 1 | 25 | EC-DEC | 1 |  | 0 | polymer | 150.1 | 100 +
Doron Aurbach et al., 2015, ACS Appl. Mater. Interfaces | Comparison between Na-Ion and Li-Ion Cells: Understanding the Critical Role of the Cathodes Stability and the Anodes Pretreatment on the Cells Behavior | metalic sodium | cubic |  |  |  |  | 0 |  |  | bare | 0 | 0 | [5 empty] | Metal Oxide | hexagonal | chemical reduction | 730 | 0 | bare | 0 | 0 | unspecified carbon black | PVDF | 10 | 10 | not mention | NaPF6 | 0.5 | 25 | PC |  | FEC | 2 | polymer | 133.5 | 75 +
Doron Aurbach et al., 2015, ACS Appl. Mater. Interfaces | Comparison between Na-Ion and Li-Ion Cells: Understanding the Critical Role of the Cathodes Stability and the Anodes Pretreatment on the Cells Behavior | Carbon | Amorphous phase |  |  |  |  | 0 |  |  | bare | 0 | 0 | unspecified carbon black | CMC | 7 | 3 | not mention | Metal Oxide | hexagonal | chemical reduction | 730 | 0 | bare | 0 | 0 | unspecified carbon black | PVDF | 10 | 10 | not mention | NaPF6 | 0.5 | 25 | PC |  | FEC | 2 | polymer | 115.1 | 20 +
Oleg A. Drozhzhin et al., 2019, Chemistry of Materials | β‑NaVP2O7 as a Superior Electrode Material for Na-Ion Batteries | metalic sodium | cubic |  |  |  |  | 0 |  |  | bare | 0 | 0 | [5 empty] | Polyanion | monoclinic | hydrothermal | 600 | 0 | coated | 20 | not mention | unspecified carbon black | PVDF | 12.5 | 12.5 | not mention | NaPF6 | 1 | 25 | EC-PC | 1 |  | 0 | not mention | 97.4 | 90 +
Hiroki Sakaguchi et al., 2019, ACS Applied Energy Materals | Tantalum-Doped Titanium Oxide with Rutile Structure as a Novel Anode Material for Sodium-Ion Battery | Metal Oxide | tetragonal | hydrothermal | water | two step | 200 | 0 |  |  | bare | 0 | 0 | acetylene black | butadiene rubber - CMC | 25 | 5 | 0.7-1 | metalic sodium | cubic |  |  | 0 | bare | 0 | 0 | [5 empty] | NaFSI | 1 | 25 | PC |  |  | 0 | glass | 209 | 250 +
Hiroki Sakaguchi et al., 2019, ACS Applied Energy Materals | Tantalum-Doped Titanium Oxide with Rutile Structure as a Novel Anode Material for Sodium-Ion Battery | Metal Oxide | tetragonal | hydrothermal | water | two step | 200 | 0 | tantanium |  | bare | 0 | 0 | acetylene black | butadiene rubber - CMC | 25 | 5 | 0.7-1 | metalic sodium | cubic |  |  | 0 | bare | 0 | 0 | [5 empty] | NaFSI | 1 | 25 | PC |  |  | 0 | glass | 288 | 50
Hiroki Sakaguchi et al., 2019, ACS Applied Energy Materals | Tantalum-Doped Titanium Oxide with Rutile Structure as a Novel Anode Material for Sodium-Ion Battery | Metal Oxide | tetragonal | hydrothermal | water | two step | 200 | 0 | nebidium |  | bare | 0 | 0 | acetylene black | butadiene rubber - CMC | 25 | 5 | 0.7-1 | metalic sodium | cubic |  |  | 0 | bare | 0 | 0 | [5 empty] | NaFSI | 1 | 25 | PC |  |  | 0 | glass | 212.8 | 243 +
Hiroki Sakaguchi et al., 2019, ACS Applied Energy Materals | Tantalum-Doped Titanium Oxide with Rutile Structure as a Novel Anode Material for Sodium-Ion Battery | Metal Oxide | tetragonal | hydrothermal | water | two step | 200 | 0 | tin |  | bare | 0 | 0 | acetylene black | butadiene rubber - CMC | 25 | 5 | 0.7-1 | metalic sodium | cubic |  |  | 0 | bare | 0 | 0 | [5 empty] | NaFSI | 1 | 25 | PC |  |  | 0 | glass | 239.1 | 11
Hiroki Sakaguchi et al., 2019, ACS Applied Energy Materals | Tantalum-Doped Titanium Oxide with Rutile Structure as a Novel Anode Material for Sodium-Ion Battery | Metal Oxide | tetragonal | hydrothermal | water | two step | 200 | 0 | Indium |  | bare | 0 | 0 | acetylene black | butadiene rubber - CMC | 25 | 5 | 0.7-1 | metalic sodium | cubic |  |  | 0 | bare | 0 | 0 | [5 empty] | NaFSI | 1 | 25 | PC |  |  | 0 | glass | 210 | 107
Yuliang Cao et al., 2014, Nano Letters | Mesoporous Amorphous FePO4 Nanospheres as High-Performance Cathode Material for Sodium-Ion Batteries | metalic sodium | cubic |  |  |  |  | 0 |  |  | bare | 0 | 0 | [5 empty] | Polyanion | amorphous | chemical reduction | 400 | 2 | bare | 0 |  | ketjen black | PVDF | 20 | 10 | 2 | NaPF6 | 1 | 25 | EC-DEC | 1 | No | 0 | not mention | 66.78 | 57
Yuliang Cao et al., 2014, Nano Letters | Mesoporous Amorphous FePO4 Nanospheres as High-Performance Cathode Material for Sodium-Ion Batteries | metalic sodium | cubic |  |  |  |  | 0 |  |  | bare | 0 | 0 | [5 empty] | Polyanion | amorphous | chemical reduction | 400 | 2 | composite | 26.3 |  |  | PVDF | 0 | 10 | 2 | NaPF6 | 1 | 25 | EC-DEC | 1 | No | 0 | not mention | 151.4 | 160 +
Arumugam Manthiram et al., 2016, Journal of The Electrochemical Society | A Spinel-Integrated P2-Type Layered Composite: High-Rate Cathode for Sodium-Ion Batteries | metalic sodium | cubic |  |  |  |  | 0 |  |  | bare | 0 | 0 | [5 empty] | Metal Oxide | hexagonal | HT-SSR | 900 | not mention | bare | 0 | 0 | Super P carbon | PVDF | 10 | 10 | 4.0-5.0 | NaCIO4 | 1 | 25 | PC |  |  | 0 | glass | 119.5 | 50
Arumugam Manthiram et al., 2016, Journal of The Electrochemical Society | A Spinel-Integrated P2-Type Layered Composite: High-Rate Cathode for Sodium-Ion Batteries | metalic sodium | cubic |  |  |  |  | 0 |  |  | bare | 0 | 0 | [5 empty] | Metal Oxide | hexagonal | HT-SSR | 900 | not mention | bare | 0 | 0 | Super P carbon | PVDF | 10 | 10 | 4.0-5.0 | NaCIO4 | 1 | 25 | PC |  |  | 0 | glass | 146.4 | 47
Arumugam Manthiram et al., 2016, Journal of The Electrochemical Society | A Spinel-Integrated P2-Type Layered Composite: High-Rate Cathode for Sodium-Ion Batteries | metalic sodium | cubic |  |  |  |  | 0 |  |  | bare | 0 | 0 | [5 empty] | Metal Oxide | hexagonal | HT-SSR | 900 | not mention | bare | 0 | 0 | Super P carbon | PVDF | 10 | 10 | 4.0-5.0 | NaCIO4 | 1 | 25 | PC |  |  | 0 | glass | 136.8 | 77
Arumugam Manthiram et al., 2016, Journal of The Electrochemical Society | A Spinel-Integrated P2-Type Layered Composite: High-Rate Cathode for Sodium-Ion Batteries | metalic sodium | cubic |  |  |  |  | 0 |  |  | bare | 0 | 0 | [5 empty] | Metal Oxide | hexagonal | HT-SSR | 900 | not mention | bare | 0 | 0 | Super P carbon | PVDF | 10 | 10 | 4.0-5.0 | NaCIO4 | 1 | 25 | PC |  |  | 0 | glass | 207.8 | 25 +
Arumugam Manthiram et al., 2016, Journal of The Electrochemical Society | A Spinel-Integrated P2-Type Layered Composite: High-Rate Cathode for Sodium-Ion Batteries | metalic sodium | cubic |  |  |  |  | 0 |  |  | bare | 0 | 0 | [5 empty] | Metal Oxide | hexagonal | HT-SSR | 900 | not mention | bare | 0 | 0 | Super P carbon | PVDF | 10 | 10 | 4.0-5.0 | NaCIO4 | 1 | 25 | PC |  |  | 0 | glass | 199.6 | 25 +
Arumugam Manthiram et al., 2016, Journal of The Electrochemical Society | A Spinel-Integrated P2-Type Layered Composite: High-Rate Cathode for Sodium-Ion Batteries | metalic sodium | cubic |  |  |  |  | 0 |  |  | bare | 0 | 0 | [5 empty] | Metal Oxide | hexagonal | HT-SSR | 900 | not mention | bare | 0 | 0 | Super P carbon | PVDF | 10 | 10 | 4.0-5.0 | NaCIO4 | 1 | 25 | PC |  |  | 0 | glass | 152 | 25 +
Stefano Passerini et al., 2015, Journal of The Electrochemical Society | Exploring the Low Voltage Behavior of V2O5 Aerogel as Intercalation Host for Sodium Ion Battery | Metal Oxide | Amorphous phase | sol-gel | water |  |  | 0 |  |  | bare | 0 | 0 | Super C65 | PAA | 20 | 10 | 1.2 | metalic sodium | cubic |  |  | 0 | bare | 0 | 0 | [5 empty] | NaCIO4 | 1 | 20 | PC |  |  | 0 | glass | 283.2 | 8
Stefano Passerini et al., 2015, Journal of The Electrochemical Society | Exploring the Low Voltage Behavior of V2O5 Aerogel as Intercalation Host for Sodium Ion Battery | Metal Oxide | Amorphous phase | sol-gel | water |  |  | 0 |  |  | bare | 0 | 0 | Super C65 | PAA | 20 | 10 | 1.2 | metalic sodium | cubic |  |  | 0 | bare | 0 | 0 | [5 empty] | NaCIO4 | 1 | 20 | PC |  |  | 0 | glass | 243.7 | 8
Stefano Passerini et al., 2015, Journal of The Electrochemical Society | Exploring the Low Voltage Behavior of V2O5 Aerogel as Intercalation Host for Sodium Ion Battery | metalic sodium | cubic |  |  |  |  | 0 |  |  | bare | 0 | 0 | [5 empty] | Polyanion | rhombohedral | chemical reduction | 850 | 8 | coated | 5.4 | not mention | conductive carbon | PVDF | 10 | 10 | 1.6 | NaCIO4 | 1 | 20 | PC |  |  | 0 | glass | 100 | 100 +
Stefano Passerini et al., 2015, Journal of The Electrochemical Society | Exploring the Low Voltage Behavior of V2O5 Aerogel as Intercalation Host for Sodium Ion Battery | Metal Oxide | Amorphous phase | sol-gel | water |  |  | 0 |  |  | bare | 0 | 0 | Super C65 | PAA | 20 | 10 | not mention | Polyanion | rhombohedral | chemical reduction | 850 | 8 | coated | 5.4 | not mention | conductive carbon | PVDF | 10 | 10 | not mention | NaCIO4 | 1 | 20 | PC |  |  | 0 | glass | 113.1 | 47
Shaobin Yang et al., 2017, ChemistrySelect | C/Sn/RGO Nanocomposites as Higher Initial Coulombic Efficiency Anode for Sodium-Ion Batteries | Metal Oxide | tetragonal | hydrothermal | water | single step | 160 | 0 |  |  | composite | 38.7 | 0 | unspecified carbon black | PVDF | 10 | 10 | 2.97 | metalic sodium | cubic |  |  | 0 | bare | 0 | 0 | [5 empty] | NaCIO4 | 1 | 25 | EC-PC | 1 |  | 0 | polymer | 415 | 50 +
Shaobin Yang et al., 2017, ChemistrySelect | C/Sn/RGO Nanocomposites as Higher Initial Coulombic Efficiency Anode for Sodium-Ion Batteries | Alloy | cubic | hydrothermal | N2 | two step | 800 | 0 |  |  | composite | 40.2 | 0 | unspecified carbon black | PVDF | 10 | 10 | 2.97 | metalic sodium | cubic |  |  | 0 | bare | 0 | 0 | [5 empty] | NaCIO4 | 1 | 25 | EC-PC | 1 |  | 0 | polymer | 490.2 | 10
Shaobin Yang et al., 2017, ChemistrySelect | C/Sn/RGO Nanocomposites as Higher Initial Coulombic Efficiency Anode for Sodium-Ion Batteries | Alloy | cubic | hydrothermal | N2 | three step | 800 | 0 |  |  | composite | 62.4 | 0 | unspecified carbon black | PVDF | 10 | 10 | 2.97 | metalic sodium | cubic |  |  | 0 | bare | 0 | 0 | [5 empty] | NaCIO4 | 1 | 25 | EC-PC | 1 |  | 0 | polymer | 473.2 | 50 +
Debasis Nayak et al., 2019, Ionics | Asymmetric reaction pathway of Na+ -ion during fast cycling in αand γ-Fe2O3 thin film anode for sodium-ion battery | Metal Oxide | cubic | electrochemical deposition | Air | single step | 500 | 0 |  |  | bare | 0 | 0 |  |  | 0 | 0 | 0.06 | metalic sodium | cubic |  |  | 0 | bare | 0 | 0 | [5 empty] | NaCIO4 | 1 | 25 | EC-DEC | 1 |  | 0 | glass | 321.2 | 39
Debasis Nayak et al., 2019, Ionics | Asymmetric reaction pathway of Na+ -ion during fast cycling in αand γ-Fe2O3 thin film anode for sodium-ion battery | Metal Oxide | hexagonal | electrochemical deposition | Air | single step | 600 | 0 |  |  | bare | 0 | 0 |  |  | 0 | 0 | 0.06 | metalic sodium | cubic |  |  | 0 | bare | 0 | 0 | [5 empty] | NaCIO4 | 1 | 25 | EC-DEC | 1 |  | 0 | glass | 208.6 | 10
Debasis Nayak et al., 2019, Ionics | Asymmetric reaction pathway of Na+ -ion during fast cycling in αand γ-Fe2O3 thin film anode for sodium-ion battery | Metal Oxide | polycrystal | electrochemical deposition | Air | single step | 700 | 0 |  |  | bare | 0 | 0 |  |  | 0 | 0 | 0.06 | metalic sodium | cubic |  |  | 0 | bare | 0 | 0 | [5 empty] | NaCIO4 | 1 | 25 | EC-DEC | 1 |  | 0 | glass | 50 | 80 +
Federico Bella et al., 2018,ACS Omega | Combined Structural, Chemometric, and Electrochemical Investigation of Vertically Aligned TiO2 Nanotubes for Na-ion Batteries | Metal Oxide | Amorphous phase | electrochemical deposition | Air |  |  | 0 |  |  | bare | 0 | 0 |  |  | 0 | 0 | not mention | metalic sodium | cubic |  |  | 0 | bare | 0 | 0 | [5 empty] | NaCIO4 | 1 | 20 | PC |  |  | 0 | glass | 132.6 | 48
Federico Bella et al., 2018,ACS Omega | Combined Structural, Chemometric, and Electrochemical Investigation of Vertically Aligned TiO2 Nanotubes for Na-ion Batteries | Metal Oxide | Amorphous phase | electrochemical deposition | Air | single step | 350 | 0 |  |  | bare | 0 | 0 |  |  | 0 | 0 | not mention | metalic sodium | cubic |  |  | 0 | bare | 0 | 0 | [5 empty] | NaCIO4 | 1 | 20 | PC |  |  | 0 | glass | 166.1 | 6
Federico Bella et al., 2018,ACS Omega | Combined Structural, Chemometric, and Electrochemical Investigation of Vertically Aligned TiO2 Nanotubes for Na-ion Batteries | Metal Oxide | tetragonal | electrochemical deposition | Air | single step | 450 | 0 |  |  | bare | 0 | 0 |  |  | 0 | 0 | not mention | metalic sodium | cubic |  |  | 0 | bare | 0 | 0 | [5 empty] | NaCIO4 | 1 | 20 | PC |  |  | 0 | glass | 103.1 | 300 +
Federico Bella et al., 2018,ACS Omega | Combined Structural, Chemometric, and Electrochemical Investigation of Vertically Aligned TiO2 Nanotubes for Na-ion Batteries | Metal Oxide | tetragonal | electrochemical deposition | Air | single step | 600 | 0 |  |  | bare | 0 | 0 |  |  | 0 | 0 | not mention | metalic sodium | cubic |  |  | 0 | bare | 0 | 0 | [5 empty] | NaCIO4 | 1 | 20 | PC |  |  | 0 | glass | 91.7 | 3
Yongyao Xia et al., 2014, RSC Advances | Polyimide as anode electrode material for rechargeable sodium batteries | Polymer | Amorphous phase | polymerization | non-aqueous | two step | 300 | 0 |  |  | bare | 0 | 0 | unspecified carbon black | PVDF | 50 | 20 | not mention | metalic sodium | cubic |  |  | 0 | bare | 0 | 0 | [5 empty] | NaCIO4 | 1 | 25 | EC-DEC | 1 |  | 0 | not mention | 142 | 500 +
Yongyao Xia et al., 2014, RSC Advances | Polyimide as anode electrode material for rechargeable sodium batteries | Polymer | Amorphous phase | polymerization | non-aqueous | two step | 300 | 0 |  |  | bare | 0 | 0 | unspecified carbon black | PVDF | 50 | 20 | not mention | Polyanion | rhombohedral | sol-gel | 800 | 0 | coated | not mention | not mention | unspecified carbon black | PVDF | 10 | 10 | not mention | NaCIO4 | 1 | 25 | EC-DEC | 1 |  | 0 | not mention | 152.1 | 65
Yongyao Xia et al., 2014, RSC Advances | Polyimide as anode electrode material for rechargeable sodium batteries | Polymer | Amorphous phase | polymerization | non-aqueous | two step | 300 | 0 |  |  | bare | 0 | 0 | unspecified carbon black | PVDF | 50 | 20 | not mention | Prussian Blue Analoge | cubic | ball-mill | 700 | 1 | coated | 40 | not mention |  | PTFE | 0 | 10 | not mention | NaCIO4 | 1 | 25 | EC-DEC | 1 |  | 0 | not mention | 154.9 | 35
Shuquan Liang et al., 2017, Journal of Alloys and Compounds | Chrysanthemum-like Bi2S3 nanostructures: A promising anode material for lithium-ion batteries and sodium-ion batteries | Metal Sulfide | orthorhombic | chemical reduction | non-aqueous | single step | 80 | 0 |  | PVP | bare | 0 | 0 | acetylene black | PVDF | 10 | 10 | 1.2-1.4 | metalic sodium | cubic |  |  | 0 | bare | 0 | 0 | [5 empty] | NaPF6 | 1 | 25 | EC-DMC-EMC | 1 | FEC | 5 | glass | 539.6 | 250 +
Fei Xu et al., 2019, Nanoscale | Constructing hyperbranched polymers as a stable elastic framework for copper Sulfide nanoplates for enhancing sodium-storage performance | Metal Sulfide | rhombohedral | solvothermal | non-aqueous | single step | 180 | 0 |  |  | bare | 0 | 0 | Super P carbon | CMC | 20 | 10 | 1.5 | metalic sodium | cubic |  |  | 0 | bare | 0 | 0 | [5 empty] | NaPF6 | 1 | 25 | DOL-DME | 0.25 |  | 0 | glass | 382.8 | 53
Fei Xu et al., 2019, Nanoscale | Constructing hyperbranched polymers as a stable elastic framework for copper Sulfide nanoplates for enhancing sodium-storage performance | Metal Sulfide | rhombohedral | solvothermal | non-aqueous | single step | 180 | 0 |  |  | composite | 4.89 | 0 | Super P carbon | CMC | 20 | 10 | 1.5 | metalic sodium | cubic |  |  | 0 | bare | 0 | 0 | [5 empty] | NaPF6 | 1 | 25 | DOL-DME | 0.25 |  | 0 | glass | 389 | 121
Fei Xu et al., 2019, Nanoscale | Constructing hyperbranched polymers as a stable elastic framework for copper Sulfide nanoplates for enhancing sodium-storage performance | Metal Sulfide | rhombohedral | solvothermal | non-aqueous | single step | 180 | 0 |  |  | composite | 6.99 | 0 | Super P carbon | CMC | 20 | 10 | 1.5 | metalic sodium | cubic |  |  | 0 | bare | 0 | 0 | [5 empty] | NaPF6 | 1 | 25 | DOL-DME | 0.25 |  | 0 | glass | 440.5 | 200 +
Fei Xu et al., 2019, Nanoscale | Constructing hyperbranched polymers as a stable elastic framework for copper Sulfide nanoplates for enhancing sodium-storage performance | Metal Sulfide | rhombohedral | solvothermal | non-aqueous | single step | 180 | 0 |  |  | composite | 14.2 | 0 | Super P carbon | CMC | 20 | 10 | 1.5 | metalic sodium | cubic |  |  | 0 | bare | 0 | 0 | [5 empty] | NaPF6 | 1 | 25 | DOL-DME | 0.25 |  | 0 | glass | 414.3 | 129
Fei Xu et al., 2019, Nanoscale | Constructing hyperbranched polymers as a stable elastic framework for copper Sulfide nanoplates for enhancing sodium-storage performance | Metal Sulfide | rhombohedral | solvothermal | non-aqueous | single step | 180 | 0 |  |  | composite | 6.99 | 0 | Super P carbon | CMC | 20 | 10 | 1.5 | metalic sodium | cubic |  |  | 0 | bare | 0 | 0 | [5 empty] | NaPF6 | 1 | 25 | DOL-DME | 0.25 |  | 0 | glass | 409.6 | 1000 +
Fei Xu et al., 2019, Nanoscale | Constructing hyperbranched polymers as a stable elastic framework for copper Sulfide nanoplates for enhancing sodium-storage performance | Metal Sulfide | rhombohedral | solvothermal | non-aqueous | single step | 180 | 0 |  |  | composite | 6.99 | 0 | Super P carbon | CMC | 20 | 10 | not mention | Polyanion | rhombohedral | sol-gel | not mention | 0 | bare | 0 | 0 | Super P carbon | PVDF | 10 | 10 | not mention | NaPF6 | 1 | 25 | DOL-DME | 0.25 |  | 0 | glass | 380.5 | 11
Kyu Tae Lee et al.,2013, Advanced Energy Materials | Na 4−α M 2 +α /2 (P 2 O 7 ) 2 (2/3 ≤ α ≤ 7/8, M = Fe, Fe 0.5 Mn 0.5 , Mn): A Promising Sodium Ion Cathode for Na-ion Batteries | metalic sodium | cubic |  |  |  |  | 0 |  |  | bare | 0 | 0 | [5 empty] | Polyanion | triclinic | HT-SSR | 600 | 0 | bare | 0 | 0 | Super P carbon | PVDF | 15 | 15 | not mention | NaCIO4 | 0.8 | 30 | EC-DEC | 1 |  | 0 | not mention | 44.3 | 10 +
Kyu Tae Lee et al.,2013, Advanced Energy Materials | Na 4−α M 2 +α /2 (P 2 O 7 ) 2 (2/3 ≤ α ≤ 7/8, M = Fe, Fe 0.5 Mn 0.5 , Mn): A Promising Sodium Ion Cathode for Na-ion Batteries | metalic sodium | cubic |  |  |  |  | 0 |  |  | bare | 0 | 0 | [5 empty] | Polyanion | triclinic | HT-SSR | 600 | 0 | bare | 0 | 0 | Super P carbon | PVDF | 15 | 15 | not mention | NaCIO4 | 0.8 | 30 | EC-DEC | 1 |  | 0 | not mention | 26.2 | 1
Kyu Tae Lee et al.,2013, Advanced Energy Materials | Na 4−α M 2 +α /2 (P 2 O 7 ) 2 (2/3 ≤ α ≤ 7/8, M = Fe, Fe 0.5 Mn 0.5 , Mn): A Promising Sodium Ion Cathode for Na-ion Batteries | metalic sodium | cubic |  |  |  |  | 0 |  |  | bare | 0 | 0 | [5 empty] | Polyanion | triclinic | HT-SSR | 600 | 0 | bare | 0 | 0 | Super P carbon | PVDF | 15 | 15 | not mention | NaCIO4 | 0.8 | 30 | EC-DEC | 1 |  | 0 | not mention | 92.6 | 35 +
Kyu Tae Lee et al.,2013, Advanced Energy Materials | Na 4−α M 2 +α /2 (P 2 O 7 ) 2 (2/3 ≤ α ≤ 7/8, M = Fe, Fe 0.5 Mn 0.5 , Mn): A Promising Sodium Ion Cathode for Na-ion Batteries | metalic sodium | cubic |  |  |  |  | 0 |  |  | bare | 0 | 0 | [5 empty] | Polyanion | triclinic | HT-SSR | 600 | 0 | bare | 0 | 0 | Super P carbon | PVDF | 15 | 15 | not mention | NaCIO4 | 0.8 | 30 | EC-DEC | 1 |  | 0 | not mention | 87.8 | 60 +
Guiying Xu and Guogang Sun, 2016, Ceramics International | Mg2þ-doped Na3V2(PO4)3/C decorated with graphene sheets: An ultrafast Na-storage cathode for advanced energy storage | metalic sodium | cubic |  |  |  |  | 0 |  |  | bare | 0 | 0 | [5 empty] | Polyanion | rhombohedral | sol-gel | 800 | 5 | coated | 3.64 | 4 | unspecified carbon black | PVDF | 10 | 10 | 2.6 | NaCIO4 | 1 | 25 | EC-PC | 1 |  | 0 | polymer | 107 | 60 +
Guiying Xu and Guogang Sun, 2016, Ceramics International | Mg2þ-doped Na3V2(PO4)3/C decorated with graphene sheets: An ultrafast Na-storage cathode for advanced energy storage | metalic sodium | cubic |  |  |  |  | 0 |  |  | bare | 0 | 0 | [5 empty] | Polyanion | rhombohedral | sol-gel | 800 | 5 | coated | 5.07 | 4 | unspecified carbon black | PVDF | 10 | 10 | 2.6 | NaCIO4 | 1 | 25 | EC-PC | 1 |  | 0 | polymer | 111.9 | 60 +
Guiying Xu and Guogang Sun, 2016, Ceramics International | Mg2þ-doped Na3V2(PO4)3/C decorated with graphene sheets: An ultrafast Na-storage cathode for advanced energy storage | metalic sodium | cubic |  |  |  |  | 0 |  |  | bare | 0 | 0 | [5 empty] | Polyanion | rhombohedral | sol-gel | 800 | 5 | coated | 5.1 | 4 | unspecified carbon black | PVDF | 10 | 10 | 2.6 | NaCIO4 | 1 | 25 | EC-PC | 1 |  | 0 | polymer | 115.6 | 60 +
Guiying Xu and Guogang Sun, 2016, Ceramics International | Mg2þ-doped Na3V2(PO4)3/C decorated with graphene sheets: An ultrafast Na-storage cathode for advanced energy storage | metalic sodium | cubic |  |  |  |  | 0 |  |  | bare | 0 | 0 | [5 empty] | Polyanion | rhombohedral | sol-gel | 800 | 5 | coated | 3.64 | 4 | unspecified carbon black | PVDF | 10 | 10 | 2.6 | NaCIO4 | 1 | 25 | EC-PC | 1 |  | 0 | polymer | 90.3 | 168
Guiying Xu and Guogang Sun, 2016, Ceramics International | Mg2þ-doped Na3V2(PO4)3/C decorated with graphene sheets: An ultrafast Na-storage cathode for advanced energy storage | metalic sodium | cubic |  |  |  |  | 0 |  |  | bare | 0 | 0 | [5 empty] | Polyanion | rhombohedral | sol-gel | 800 | 5 | coated | 5.07 | 4 | unspecified carbon black | PVDF | 10 | 10 | 2.6 | NaCIO4 | 1 | 25 | EC-PC | 1 |  | 0 | polymer | 98 | 200 +
Guiying Xu and Guogang Sun, 2016, Ceramics International | Mg2þ-doped Na3V2(PO4)3/C decorated with graphene sheets: An ultrafast Na-storage cathode for advanced energy storage | metalic sodium | cubic |  |  |  |  | 0 |  |  | bare | 0 | 0 | [5 empty] | Polyanion | rhombohedral | sol-gel | 800 | 5 | coated | 5.1 | 4 | unspecified carbon black | PVDF | 10 | 10 | 2.6 | NaCIO4 | 1 | 25 | EC-PC | 1 |  | 0 | polymer | 104.7 | 200 +
Lianzhou Wang et al., 2018, Nano Research | A new sodium iron phosphate as a stable high-rate cathode material for sodium ion batteries | metalic sodium | cubic |  |  |  |  | 0 |  |  | bare | 0 | 0 | [5 empty] | Polyanion | orthorhombic | solvothermal | 450 | 0 | coated | 20 | not mention |  | PVDF | 0 | 5 | 2 | NaCIO4 | 1 | 20 | PC |  | FEC | 5 | glass | 88 | 871
Lianzhou Wang et al., 2018, Nano Research | A new sodium iron phosphate as a stable high-rate cathode material for sodium ion batteries | metalic sodium | cubic |  |  |  |  | 0 |  |  | bare | 0 | 0 | [5 empty] | Polyanion | orthorhombic | solvothermal | 450 | 0 | coated | 20 | not mention |  | PVDF | 0 | 5 | 2 | NaDFOB | 1 | 20 | PC |  | FEC | 5 | glass | 60.4 | 1000 +
Lianzhou Wang et al., 2018, Nano Research | A new sodium iron phosphate as a stable high-rate cathode material for sodium ion batteries | metalic sodium | cubic |  |  |  |  | 0 |  |  | bare | 0 | 0 | [5 empty] | Polyanion | orthorhombic | solvothermal | 450 | 0 | coated | 20 | not mention |  | PVDF | 0 | 5 | 2 | NaDFOB | 1 | 20 | PC |  | FEC | 5 | glass | 59 | 5000 +
Weihua Chen et al., 2019, Journal of Membrane Science | Synergism of surface group transfer and in-situ growth of silica-aerogel induced high-performance modified polyacrylonitrile separator for lithium/ sodium-ion batteries | metalic sodium | cubic |  |  |  |  | 0 |  |  | bare | 0 | 0 | [5 empty] | Polyanion | rhombohedral | HT-SSR | 750 | 24 | coated | 17.68 | 2.0-5.0 | Super P carbon | PVDF | 20 | 10 | 1.5-2 | NaCIO4 | 1 | 20 | EC-PC | 1 | FEC | 5 | other | 87.2 | 1000 +
Weihua Chen et al., 2019, Journal of Membrane Science | Synergism of surface group transfer and in-situ growth of silica-aerogel induced high-performance modified polyacrylonitrile separator for lithium/ sodium-ion batteries | metalic sodium | cubic |  |  |  |  | 0 |  |  | bare | 0 | 0 | [5 empty] | Polyanion | rhombohedral | HT-SSR | 750 | 24 | coated | 17.68 | 2.0-5.0 | Super P carbon | PVDF | 20 | 10 | 1.5-2 | NaCIO4 | 1 | 60 | EC-PC | 1 | FEC | 5 | other | 84.6 | 56
Weihua Chen et al., 2019, Journal of Membrane Science | Synergism of surface group transfer and in-situ growth of silica-aerogel induced high-performance modified polyacrylonitrile separator for lithium/ sodium-ion batteries | Metal Sulfide | hexagonal | hydrothermal | water | single step | 95 | 0 |  |  | bare | 0 | 0 | unspecified carbon black | CMC | 10 | 10 | not mention | Polyanion | rhombohedral | HT-SSR | 750 | 24 | coated | 17.68 | 2.0-5.0 | Super P carbon | PVDF | 20 | 10 | not mention | NaCIO4 | 1 | 20 | EC-PC | 1 | FEC | 5 | other | 105.6 | 73
Weiqiang Han et al., 2018, The Journal of Physical Chemistry C | Rational Design of Core−Shell-Structured Particles by a One-Step and Template-Free Process for High-Performance Lithium/SodiumIon Batteries | Alloy | tetragonal | hydrothermal | water | single step | 1000 | 0 |  |  | coated | 24 | 165 | unspecified carbon black | CMC | 20 | 10 | 1-1.5 | metalic sodium | cubic |  |  | 0 | bare | 0 | 0 | [5 empty] | NaCIO4 | 1 | 25 | EC-DMC | 1 |  | 0 | glass | 531 | 170
Weiqiang Han et al., 2018, The Journal of Physical Chemistry C | Rational Design of Core−Shell-Structured Particles by a One-Step and Template-Free Process for High-Performance Lithium/SodiumIon Batteries | Alloy | tetragonal | hydrothermal | water | single step | 1000 | 0 |  |  | coated | 24 | 165 | unspecified carbon black | CMC | 20 | 10 | 1-1.5 | metalic sodium | cubic |  |  | 0 | bare | 0 | 0 | [5 empty] | NaCIO4 | 1 | 25 | EC-DMC | 1 |  | 0 | glass | 393 | 143
Rezan Demir-Cakan et al., 2019, Solid State Ionics | Bismuth oxide nanoparticles embedded carbon nanofibers as self-standing anode material for Na-ion batteries | Metal Oxide | tetragonal | electrospinning | Ar | two step | 800 | 0 |  |  | composite | 84 | 0 |  |  | 0 | 0 | 0.85-1 | metalic sodium | cubic |  |  | 0 | bare | 0 | 0 | [5 empty] | NaCIO4 | 1 | 25 | PC |  | FEC | 0 | glass | 699 | 17
Rezan Demir-Cakan et al., 2019, Solid State Ionics | Bismuth oxide nanoparticles embedded carbon nanofibers as self-standing anode material for Na-ion batteries | Carbon | Amorphous phase | carbonization | Ar | single step | 800 | 0 |  |  | bare | 0 | 0 |  |  | 0 | 0 | 0.85-1 | metalic sodium | cubic |  |  | 0 | bare | 0 | 0 | [5 empty] | NaCIO4 | 1 | 25 | PC |  | FEC | 0 | glass | 174 | 100 +
Jadra Mosa et al., 2019, Electrochimica Acta | Sodium ion storage performance of magnetron sputtered WO3 thin films | Metal Oxide | Amorphous phase |  |  |  |  | 0 |  |  | bare | 0 | 0 |  |  | 0 | 0 | not mention | metalic sodium | cubic |  |  | 0 | bare | 0 | 0 | [5 empty] | NaCIO4 | 1 | 25 | PC |  |  | 0 |  | 90.1 | 98
Jianqiu Deng et al., 2018, Journal of Materials Chemistry A | A high rate capability and long lifespan symmetric sodium-ion battery system based on a bipolar material Na2LiV2(PO4)3/C | metalic sodium | cubic |  |  |  |  | 0 |  |  | bare | 0 | 0 | [5 empty] | Polyanion | rhombohedral | sol-gel | 750 | 0 | coated | 9.4 | 2.0-3.0 | Super P carbon | PVDF | 20 | 10 | 1.5-2 | NaCIO4 | 1 | 25 | EC-DEC | 1 |  | 0 | glass | 117.1 | 250 +
Jianqiu Deng et al., 2018, Journal of Materials Chemistry A | A high rate capability and long lifespan symmetric sodium-ion battery system based on a bipolar material Na2LiV2(PO4)3/C | metalic sodium | cubic |  |  |  |  | 0 |  |  | bare | 0 | 0 | [5 empty] | Polyanion | rhombohedral | sol-gel | 750 | 0 | coated | 9.4 | 2.0-3.0 | Super P carbon | PVDF | 20 | 10 | 1.5-2 | NaCIO4 | 1 | 25 | EC-DEC | 1 |  | 0 | glass | 103.3 | 2000 +
Jianqiu Deng et al., 2018, Journal of Materials Chemistry A | A high rate capability and long lifespan symmetric sodium-ion battery system based on a bipolar material Na2LiV2(PO4)3/C | metalic sodium | cubic |  |  |  |  | 0 |  |  | bare | 0 | 0 | [5 empty] | Polyanion | rhombohedral | sol-gel | 750 | 0 | coated | 9.4 | 2.0-3.0 | Super P carbon | PVDF | 20 | 10 | 1.5-2 | NaCIO4 | 1 | 25 | EC-DEC | 1 |  | 0 | glass | 105.8 | 3000 +
Jianqiu Deng et al., 2018, Journal of Materials Chemistry A | A high rate capability and long lifespan symmetric sodium-ion battery system based on a bipolar material Na2LiV2(PO4)3/C | Polyanion | rhombohedral | sol-gel | Ar + 5% H2 | three step | 750 | 0 |  |  | coated | 9.4 | 2.0-3.0 | Super P carbon | PVDF | 20 | 10 | 1.5-2 | metalic sodium | cubic |  |  | 0 | bare | 0 | 0 | [5 empty] | NaCIO4 | 1 | 25 | EC-DEC | 1 |  | 0 | glass | 111.1 | 223
Jianqiu Deng et al., 2018, Journal of Materials Chemistry A | A high rate capability and long lifespan symmetric sodium-ion battery system based on a bipolar material Na2LiV2(PO4)3/C | Polyanion | rhombohedral | sol-gel | Ar + 5% H2 | three step | 750 | 0 |  |  | coated | 9.4 | 2.0-3.0 | Super P carbon | PVDF | 20 | 10 | 1.5-2 | metalic sodium | cubic |  |  | 0 | bare | 0 | 0 | [5 empty] | NaCIO4 | 1 | 25 | EC-DEC | 1 |  | 0 | glass | 56.5 | 3000 +
Jianqiu Deng et al., 2018, Journal of Materials Chemistry A | A high rate capability and long lifespan symmetric sodium-ion battery system based on a bipolar material Na2LiV2(PO4)3/C | Polyanion | rhombohedral | sol-gel | Ar + 5% H2 | three step | 750 | 0 |  |  | coated | 9.4 | 2.0-3.0 | Super P carbon | PVDF | 20 | 10 | 1.5-2 | metalic sodium | cubic |  |  | 0 | bare | 0 | 0 | [5 empty] | NaCIO4 | 1 | 25 | EC-DEC | 1 |  | 0 | glass | 62.8 | 4
Jianqiu Deng et al., 2018, Journal of Materials Chemistry A | A high rate capability and long lifespan symmetric sodium-ion battery system based on a bipolar material Na2LiV2(PO4)3/C | Polyanion | rhombohedral | sol-gel | Ar + 5% H2 | three step | 750 | 0 |  |  | coated | 9.4 | 2.0-3.0 | Super P carbon | PVDF | 20 | 10 | not mention | Polyanion | rhombohedral | sol-gel | 750 | 0 | coated | 9.4 | 2.0-3.0 | Super P carbon | PVDF | 20 | 10 | not mention | NaCIO4 | 1 | 25 | EC-DEC | 1 |  | 0 | glass | 86.1 | 54
Wen-Hua Zhang et al., 2018, ACS Appl. Mater. Interfaces | Hierarchical Nanosheet-Based MS2 (M = Re, Mo, W) Nanotubes Prepared by Templating Sacrificial Te Nanowires with Superior Lithium and Sodium Storage Capacity | Metal Sulfide | triclinic | hydrothermal | Air | single step | 240 | 0 |  |  | bare | 0 | 0 | unspecified carbon black | CMC | 20 | 10 | 1 | metalic sodium | cubic |  |  | 0 | bare | 0 | 0 | [5 empty] | NaCIO4 | 1 | 25 | EC-DEC-DMC | 1 |  | 0 | glass | 340.5 | 10
Wen-Hua Zhang et al., 2018, ACS Appl. Mater. Interfaces | Hierarchical Nanosheet-Based MS2 (M = Re, Mo, W) Nanotubes Prepared by Templating Sacrificial Te Nanowires with Superior Lithium and Sodium Storage Capacity | Metal Sulfide | triclinic | hydrothermal | Air | single step | 240 | 0 |  |  | composite | not mention | 0 | unspecified carbon black | CMC | 20 | 10 | 1 | metalic sodium | cubic |  |  | 0 | bare | 0 | 0 | [5 empty] | NaCIO4 | 1 | 25 | EC-DEC-DMC | 1 |  | 0 | glass | 472.5 | 99
Xingcheng Xiao et al., 2015, ACS Appl. Mater. Interfaces | Reduced Graphene Oxide/Tin−Antimony Nanocomposites as Anode Materials for Advanced Sodium-Ion Batteries | Alloy | hexagonal | hydrothermal | Ar + 5% H2 | two step | 600 | 0 |  |  | bare | 0 | 0 | Super P carbon | CMC | 10 | 10 | not mention | metalic sodium | cubic |  |  | 0 | bare | 0 | 0 | [5 empty] | NaPF6 | 1 | 25 | EC-EMC | 0.67 | FEC | 10 | polymer | 407.8 | 80 +
Xingcheng Xiao et al., 2015, ACS Appl. Mater. Interfaces | Reduced Graphene Oxide/Tin−Antimony Nanocomposites as Anode Materials for Advanced Sodium-Ion Batteries | Alloy | tetragonal | hydrothermal | Ar + 5% H2 | two step | 600 | 0 |  |  | bare | 0 | 0 | Super P carbon | CMC | 10 | 10 | not mention | metalic sodium | cubic |  |  | 0 | bare | 0 | 0 | [5 empty] | NaPF6 | 1 | 25 | EC-EMC | 0.67 | FEC | 10 | polymer | 239.1 | 14
Xingcheng Xiao et al., 2015, ACS Appl. Mater. Interfaces | Reduced Graphene Oxide/Tin−Antimony Nanocomposites as Anode Materials for Advanced Sodium-Ion Batteries | Alloy | trigonal | hydrothermal | Ar + 5% H2 | two step | 600 | 0 |  |  | bare | 0 | 0 | Super P carbon | CMC | 10 | 10 | not mention | metalic sodium | cubic |  |  | 0 | bare | 0 | 0 | [5 empty] | NaPF6 | 1 | 25 | EC-EMC | 0.67 | FEC | 10 | polymer | 393 | 11
Xingcheng Xiao et al., 2015, ACS Appl. Mater. Interfaces | Reduced Graphene Oxide/Tin−Antimony Nanocomposites as Anode Materials for Advanced Sodium-Ion Batteries | Carbon | Amorphous phase | hummer | aqueous |  |  | 0 |  |  | bare | 0 | 0 | Super P carbon | CMC | 10 | 10 | not mention | metalic sodium | cubic |  |  | 0 | bare | 0 | 0 | [5 empty] | NaPF6 | 1 | 25 | EC-EMC | 0.67 | FEC | 10 | polymer | 84.9 | 390 +
Xingcheng Xiao et al., 2015, ACS Appl. Mater. Interfaces | Reduced Graphene Oxide/Tin−Antimony Nanocomposites as Anode Materials for Advanced Sodium-Ion Batteries | Carbon | Amorphous phase |  |  |  |  | 0 |  |  | bare | 0 | 0 | Super P carbon | CMC | 10 | 10 | not mention | metalic sodium | cubic |  |  | 0 | bare | 0 | 0 | [5 empty] | NaPF6 | 1 | 25 | EC-EMC | 0.67 | FEC | 10 | polymer | 153.4 | 400 +
Ming Zhang et al., 2018, Energy Storage Materials | S-doped carbon@TiO2 to store Li+ /Na+ with high capacity and long life-time | Carbon | Amorphous phase | hydrothermal | Ar + 5% H2 | two step | 600 | 0 | sulfur |  | bare | 0 | 0 | acetylene black | CMC | 10 | 10 | 1.5 | metalic sodium | cubic |  |  | 0 | bare | 0 | 0 | [5 empty] | NaCIO4 | 1 | 25 | EC-DEC | 1 | FEC | 5 | glass | 529.3 | 22
Ming Zhang et al., 2018, Energy Storage Materials | S-doped carbon@TiO2 to store Li+ /Na+ with high capacity and long life-time | Metal Oxide | polycrystal | hydrothermal | Ar + 5% H2 | two step | 600 | 0 |  |  | composite | not mention | 0 | acetylene black | CMC | 10 | 10 | 1.5 | metalic sodium | cubic |  |  | 0 | bare | 0 | 0 | [5 empty] | NaCIO4 | 1 | 25 | EC-DEC | 1 | FEC | 5 | glass | 209 | 200 +
Ming Zhang et al., 2018, Energy Storage Materials | S-doped carbon@TiO2 to store Li+ /Na+ with high capacity and long life-time | Metal Oxide | polycrystal | hydrothermal | Ar + 5% H2 | two step | 600 | 0 | sulfur |  | composite | 85 | 0 | acetylene black | CMC | 10 | 10 | 1.5 | metalic sodium | cubic |  |  | 0 | bare | 0 | 0 | [5 empty] | NaCIO4 | 1 | 25 | EC-DEC | 1 | FEC | 5 | glass | 544.8 | 181
Ming Zhang et al., 2018, Energy Storage Materials | S-doped carbon@TiO2 to store Li+ /Na+ with high capacity and long life-time | Metal Oxide | polycrystal | hydrothermal | Ar + 5% H2 | two step | 600 | 0 | sulfur |  | composite | 85 | 0 | acetylene black | CMC | 10 | 10 | 1.5 | metalic sodium | cubic |  |  | 0 | bare | 0 | 0 | [5 empty] | NaCIO4 | 1 | 25 | EC-DEC | 1 | FEC | 5 | glass | 357.6 | 663
Ming Zhang et al., 2018, Energy Storage Materials | S-doped carbon@TiO2 to store Li+ /Na+ with high capacity and long life-time | Metal Oxide | polycrystal | hydrothermal | Ar + 5% H2 | two step | 600 | 0 | sulfur |  | composite | 85 | 0 | acetylene black | CMC | 10 | 10 | 1.5 | metalic sodium | cubic |  |  | 0 | bare | 0 | 0 | [5 empty] | NaCIO4 | 1 | 25 | EC-DEC | 1 | FEC | 5 | glass | 328.8 | 215
Ming Zhang et al., 2018, Energy Storage Materials | S-doped carbon@TiO2 to store Li+ /Na+ with high capacity and long life-time | Metal Oxide | polycrystal | hydrothermal | Ar | two step | 600 | 0 | sulfur |  | composite | not mention | 0 | acetylene black | CMC | 10 | 10 | 1.5 | metalic sodium | cubic |  |  | 0 | bare | 0 | 0 | [5 empty] | NaCIO4 | 1 | 25 | EC-DEC | 1 | FEC | 5 | glass | 452.2 | 200 +
Ming Zhang et al., 2018, Energy Storage Materials | S-doped carbon@TiO2 to store Li+ /Na+ with high capacity and long life-time | Carbon | Amorphous phase | hydrothermal | Ar + 5% H2 | two step | 600 | 0 |  |  | bare | 0 | 0 | acetylene black | CMC | 10 | 10 | 1.5 | metalic sodium | cubic |  |  | 0 | bare | 0 | 0 | [5 empty] | NaCIO4 | 1 | 25 | EC-DEC | 1 | FEC | 5 | glass | 180.6 | 200 +
Shi-Xue Dou et al., 2018, Adv. Energy Material | High Energy Density Sodium-Ion Battery with Industrially Feasible and Air-Stable O3-Type Layered Oxide Cathode | metalic sodium | cubic |  |  |  |  | 0 |  |  | bare | 0 | 0 | [5 empty] | Metal Oxide | rhombohedral | chemical reduction | 850 | 0 | bare | 0 | 0 | acetylene black | PVDF | 10 | 10 | 1.2-1.5 | NaCIO4 | 1 | 25 | EC-DEC | 1 | FEC | 2 | polymer | 149 | 200 +
Shi-Xue Dou et al., 2018, Adv. Energy Material | High Energy Density Sodium-Ion Battery with Industrially Feasible and Air-Stable O3-Type Layered Oxide Cathode | metalic sodium | cubic |  |  |  |  | 0 |  |  | bare | 0 | 0 | [5 empty] | Metal Oxide | rhombohedral | chemical reduction | 850 | 0 | bare | 0 | 0 | acetylene black | PVDF | 10 | 10 | 1.2-1.5 | NaCIO4 | 1 | 25 | EC-DEC | 1 | FEC | 2 | polymer | 152 | 263
Shi-Xue Dou et al., 2018, Adv. Energy Material | High Energy Density Sodium-Ion Battery with Industrially Feasible and Air-Stable O3-Type Layered Oxide Cathode | metalic sodium | cubic |  |  |  |  | 0 |  |  | bare | 0 | 0 | [5 empty] | Metal Oxide | rhombohedral | chemical reduction | 850 | 0 | bare | 0 | 0 | acetylene black | PVDF | 10 | 10 | 1.2-1.5 | NaCIO4 | 1 | 25 | EC-DEC | 1 | FEC | 2 | polymer | 130 | 348
Shi-Xue Dou et al., 2018, Adv. Energy Material | High Energy Density Sodium-Ion Battery with Industrially Feasible and Air-Stable O3-Type Layered Oxide Cathode | metalic sodium | cubic |  |  |  |  | 0 |  |  | bare | 0 | 0 | [5 empty] | Metal Oxide | rhombohedral | chemical reduction | 850 | 0 | bare | 0 | 0 | acetylene black | PVDF | 20 | 10 | 1.2-1.5 | NaCIO4 | 1 | 25 | EC-DEC | 1 | FEC | 2 | glass | 90.9 | 326
Shi-Xue Dou et al., 2018, Adv. Energy Material | High Energy Density Sodium-Ion Battery with Industrially Feasible and Air-Stable O3-Type Layered Oxide Cathode | metalic sodium | cubic |  |  |  |  | 0 |  |  | bare | 0 | 0 | [5 empty] | Metal Oxide | rhombohedral | chemical reduction | 850 | 0 | bare | 0 | 0 | acetylene black | PVDF | 20 | 10 | 1.2-1.5 | NaCIO4 | 1 | 25 | EC-DEC | 1 | FEC | 2 | glass | 67.4 | 416
Shi-Xue Dou et al., 2018, Adv. Energy Material | High Energy Density Sodium-Ion Battery with Industrially Feasible and Air-Stable O3-Type Layered Oxide Cathode | metalic sodium | cubic |  |  |  |  | 0 |  |  | bare | 0 | 0 | [5 empty] | Metal Oxide | rhombohedral | chemical reduction | 850 | 0 | bare | 0 | 0 | acetylene black | PVDF | 20 | 10 | 1.2-1.5 | NaCIO4 | 1 | 25 | EC-DEC | 1 | FEC | 2 | glass | 52.3 | 275
Shi-Xue Dou et al., 2018, Adv. Energy Material | High Energy Density Sodium-Ion Battery with Industrially Feasible and Air-Stable O3-Type Layered Oxide Cathode | Carbon | Amorphous phase |  |  |  |  | 0 |  |  | bare | 0 | 0 | acetylene black | CMC | 5 | 5 | not mention | Metal Oxide | rhombohedral | chemical reduction | 850 | 0 | bare | 0 | 0 | acetylene black | PVDF | 10 | 10 | not mention | NaCIO4 | 1 | 25 | EC-DEC | 1 | FEC | 2 | polymer | 57.4 | 44
Chun-Sing Lee et al., 2019, Nano.micro Small | Surface-Engineered Black Niobium Oxide@Graphene Nanosheets for High-Performance Sodium-/Potassium-Ion Full Batteries | Metal Oxide | orthorhombic | annealing | N2 | single step | 600 | 0 |  |  | composite | 12.6 | 0 | Super P carbon | PVDF | 20 | 10 | 0.8 | metalic sodium | cubic |  |  | 0 | bare | 0 | 0 | [5 empty] | NaCIO4 | 1 | 25 | EC-DEC | 1 | FEC | 5 | glass | 245.8 | 300 +
Chun-Sing Lee et al., 2019, Nano.micro Small | Surface-Engineered Black Niobium Oxide@Graphene Nanosheets for High-Performance Sodium-/Potassium-Ion Full Batteries | Metal Oxide | orthorhombic | annealing | N2 | single step | 600 | 0 |  |  | composite | 12.6 | 0 | Super P carbon | PVDF | 20 | 10 | 0.8 | metalic sodium | cubic |  |  | 0 | bare | 0 | 0 | [5 empty] | NaCIO4 | 1 | 25 | EC-DEC | 1 | FEC | 5 | glass | 146.4 | 450 +
Chun-Sing Lee et al., 2019, Nano.micro Small | Surface-Engineered Black Niobium Oxide@Graphene Nanosheets for High-Performance Sodium-/Potassium-Ion Full Batteries | Metal Oxide | orthorhombic | annealing | N2 | single step | 600 | 0 |  |  | composite | 12.6 | 0 | Super P carbon | PVDF | 20 | 10 | 0.8 | metalic sodium | cubic |  |  | 0 | bare | 0 | 0 | [5 empty] | NaCIO4 | 1 | 25 | EC-DEC | 1 | FEC | 5 | glass | 170 | 2000 +
Chun-Sing Lee et al., 2019, Nano.micro Small | Surface-Engineered Black Niobium Oxide@Graphene Nanosheets for High-Performance Sodium-/Potassium-Ion Full Batteries | Metal Oxide | orthorhombic | annealing | N2 | single step | 600 | 0 |  |  | composite | 12.6 | 0 | Super P carbon | PVDF | 20 | 10 | 0.8 | metalic sodium | cubic |  |  | 0 | bare | 0 | 0 | [5 empty] | NaCIO4 | 1 | 25 | EC-DEC | 1 | FEC | 5 | glass | 105 | 3507 +
Chun-Sing Lee et al., 2019, Nano.micro Small | Surface-Engineered Black Niobium Oxide@Graphene Nanosheets for High-Performance Sodium-/Potassium-Ion Full Batteries | Metal Oxide | orthorhombic | annealing | N2 | single step | 600 | 0 |  |  | composite | 12.6 | 0 | Super P carbon | PVDF | 20 | 10 | not mention | Polyanion | monoclinic | hydrothermal | 350 | 0 | bare | 0 | 0 | Super P carbon | PVDF | 30 | 10 | not mention | NaCIO4 | 1 | 25 | EC-DEC | 1 | FEC | 5 | glass | 46.4 | 200 +
Haitao Zhuo et al., 2018, Materials Letters | Three-dimensional Na3V2(PO4)3/carbon nanofiber networks prepared by electrospinning as self-standing cathodes for high performance Na-ion batteries | metalic sodium | cubic |  |  |  |  | 0 |  |  | bare | 0 | 0 | [5 empty] | Polyanion | rhombohedral | electrospinning | 700 | 0 | coated | not mention | not mention |  |  | 0 | 0 | not mention | NaCIO4 | 1 | 25 | PC |  | FEC | 5 | not mention | 110.5 | 100 +
Huiqiao Li et al., 2016, Electrochimica Acta | A High Rate 1.2V Aqueous Sodium-ion Battery Based on All NASICON Structured NaTi2(PO4)3 and Na3V2(PO4)3 | Polyanion | rhombohedral | HT-SSR | N2 | two step | 900 | 2 |  |  | coated | 2.8 | 7 | Super C45 | PTFE | 22 | 8 | not mention | Polyanion | rhombohedral | sol-gel | 750 | 0 | coated | 13.8 | 5 | Super C45 | PTFE | 22 | 8 | not mention | Na2SO4 | 1 | 25 | water |  |  | 0 | not mention | 48.7 | 1
Huiqiao Li et al., 2016, Electrochimica Acta | A High Rate 1.2V Aqueous Sodium-ion Battery Based on All NASICON Structured NaTi2(PO4)3 and Na3V2(PO4)3 | Polyanion | rhombohedral | HT-SSR | N2 | two step | 900 | 2 |  |  | coated | 2.8 | 7 | Super C45 | PTFE | 22 | 8 | not mention | Polyanion | rhombohedral | sol-gel | 750 | 0 | coated | 13.8 | 5 | Super C45 | PTFE | 22 | 8 | not mention | Na2SO4 | 1 | 25 | water |  |  | 0 | not mention | 62.6 | 1
Huiqiao Li et al., 2016, Electrochimica Acta | A High Rate 1.2V Aqueous Sodium-ion Battery Based on All NASICON Structured NaTi2(PO4)3 and Na3V2(PO4)3 | Polyanion | rhombohedral | HT-SSR | N2 | two step | 900 | 2 |  |  | coated | 2.8 | 7 | Super C45 | PTFE | 22 | 8 | not mention | Polyanion | rhombohedral | sol-gel | 750 | 0 | coated | 13.8 | 5 | Super C45 | PTFE | 22 | 8 | not mention | Na2SO4 | 1 | 25 | water |  |  | 0 | not mention | 73 | 1
Huiqiao Li et al., 2016, Electrochimica Acta | A High Rate 1.2V Aqueous Sodium-ion Battery Based on All NASICON Structured NaTi2(PO4)3 and Na3V2(PO4)3 | Polyanion | rhombohedral | HT-SSR | N2 | two step | 900 | 2 |  |  | coated | 2.8 | 7 | Super C45 | PTFE | 22 | 8 | not mention | Polyanion | rhombohedral | sol-gel | 750 | 0 | coated | 13.8 | 5 | Super C45 | PTFE | 22 | 8 | not mention | Na2SO4 | 1 | 25 | water |  |  | 0 | not mention | 73.4 | 1
Huiqiao Li et al., 2016, Electrochimica Acta | A High Rate 1.2V Aqueous Sodium-ion Battery Based on All NASICON Structured NaTi2(PO4)3 and Na3V2(PO4)3 | Polyanion | rhombohedral | HT-SSR | N2 | two step | 900 | 2 |  |  | coated | 2.8 | 7 | Super C45 | PTFE | 22 | 8 | not mention | Polyanion | rhombohedral | sol-gel | 750 | 0 | coated | 13.8 | 5 | Super C45 | PTFE | 22 | 8 | not mention | Na2SO4 | 1 | 25 | water |  |  | 0 | not mention | 75.6 | 2
Huiqiao Li et al., 2016, Electrochimica Acta | A High Rate 1.2V Aqueous Sodium-ion Battery Based on All NASICON Structured NaTi2(PO4)3 and Na3V2(PO4)3 | Polyanion | rhombohedral | HT-SSR | N2 | two step | 900 | 2 |  |  | coated | 2.8 | 7 | Super C45 | PTFE | 22 | 8 | not mention | Polyanion | rhombohedral | sol-gel | 750 | 0 | coated | 13.8 | 5 | Super C45 | PTFE | 22 | 8 | not mention | Na2SO4 | 1 | 25 | water |  |  | 0 | not mention | 57.4 | 5
Yuliang Cao et al., 2013, Journal of Materials Chemistry A | Synthesis and electrochemical behaviours of layered Na0.67[Mn0.65Co0.2Ni0.15]O2 microflakes as a stable cathode material for sodium-ion batteries | metalic sodium | cubic |  |  |  |  | 0 |  |  | bare | 0 | 0 | [5 empty] | Metal Oxide | hexagonal | sol-gel | 900 | 0 | bare | 0 | 0 | acetylene black | PVDF | 15 | 15 | not mention | NaPF6 | 1 | 25 | EC-DEC | 1 |  | 0 | not mention | 142.4 | 50 +
Yuliang Cao et al., 2013, Journal of Materials Chemistry A | Synthesis and electrochemical behaviours of layered Na0.67[Mn0.65Co0.2Ni0.15]O2 microflakes as a stable cathode material for sodium-ion batteries | metalic sodium | cubic |  |  |  |  | 0 |  |  | bare | 0 | 0 | [5 empty] | Metal Oxide | hexagonal | sol-gel | 900 | 0 | bare | 0 | 0 | acetylene black | PVDF | 15 | 15 | not mention | NaPF6 | 1 | 25 | EC-DEC | 1 |  | 0 | not mention | 121.7 | 50 +
N. Alshareef et al., 2017, Nano Letters | Two-Dimensional SnO Anodes with a Tunable Number of Atomic Layers for Sodium Ion Batteries | Carbon | Amorphous phase |  |  |  |  | 0 |  |  | bare | 0 | 0 | acetylene black | PVDF | 15 | 15 | 0.9 | metalic sodium | cubic |  |  | 0 | bare | 0 | 0 | [5 empty] | NaCIO4 | 1 | 25 | EC-DMC | 1 |  | 0 | polymer | 36.3 | 7
N. Alshareef et al., 2017, Nano Letters | Two-Dimensional SnO Anodes with a Tunable Number of Atomic Layers for Sodium Ion Batteries | Metal Oxide | tetragonal | hydrothermal | water | single step | 200 | 0 |  |  | bare | 0 | 0 | acetylene black | PVDF | 15 | 15 | 0.9 | metalic sodium | cubic |  |  | 0 | bare | 0 | 0 | [5 empty] | NaCIO4 | 1 | 25 | EC-DMC | 1 |  | 0 | polymer | 747.7 | 1
N. Alshareef et al., 2017, Nano Letters | Two-Dimensional SnO Anodes with a Tunable Number of Atomic Layers for Sodium Ion Batteries | Metal Oxide | tetragonal | hydrothermal | water | two step | 200 | 0 |  |  | bare | 0 | 0 | acetylene black | PVDF | 15 | 15 | 0.9 | metalic sodium | cubic |  |  | 0 | bare | 0 | 0 | [5 empty] | NaCIO4 | 1 | 25 | EC-DMC | 1 |  | 0 | polymer | 844.6 | 24
N. Alshareef et al., 2017, Nano Letters | Two-Dimensional SnO Anodes with a Tunable Number of Atomic Layers for Sodium Ion Batteries | Metal Oxide | tetragonal | hydrothermal | water | two step | 200 | 0 |  |  | bare | 0 | 0 | acetylene black | PVDF | 15 | 15 | 0.9 | metalic sodium | cubic |  |  | 0 | bare | 0 | 0 | [5 empty] | NaCIO4 | 1 | 25 | EC-DMC | 1 |  | 0 | polymer | 482.7 | 1000 +
Wanli Yang et al., 2015, Nano Energy | Revealing and suppressing surface Mn(II) formation of Na0.44MnO2 electrodes for Na-ion batteries | metalic sodium | cubic |  |  |  |  | 0 |  |  | bare | 0 | 0 | [5 empty] | Metal Oxide | orthorhombic | combustion | 900 | 0 | bare | 0 | 0 | acetylene black | PVDF | 10 | 10 | 1.6 | NaCIO4 | 1 | 25 | PC |  |  | 0 | glass | 106.3 | 357
Anqiang Pan et al., 2018, Applied Surface Science | One-dimensional coaxial Sb and carbon fibers with enhanced electrochemical performance for sodium-ion batteries | Carbon | Amorphous phase | electrospinning | Ar | two step | 500 | 0 |  |  | bare | 0 | 0 | Super P carbon | CMC | 15 | 15 | 2.4 | metalic sodium | cubic |  |  | 0 | bare | 0 | 0 | [5 empty] | NaCIO4 | 1 | 25 | PC |  | FEC | 5 | glass | 55.1 | 80 +
Anqiang Pan et al., 2018, Applied Surface Science | One-dimensional coaxial Sb and carbon fibers with enhanced electrochemical performance for sodium-ion batteries | Alloy | hexagonal |  |  |  |  | 0 |  |  | composite | not mention | 0 | Super P carbon | CMC | 15 | 15 | 2.4 | metalic sodium | cubic |  |  | 0 | bare | 0 | 0 | [5 empty] | NaCIO4 | 1 | 25 | PC |  | FEC | 5 | glass | 360.7 | 1
Anqiang Pan et al., 2018, Applied Surface Science | One-dimensional coaxial Sb and carbon fibers with enhanced electrochemical performance for sodium-ion batteries | Alloy | hexagonal | chemical reduction | non-aqueous |  |  | 0 |  |  | composite | 65.4 | 0 | Super P carbon | CMC | 15 | 15 | 2.4 | metalic sodium | cubic |  |  | 0 | bare | 0 | 0 | [5 empty] | NaCIO4 | 1 | 25 | PC |  | FEC | 5 | glass | 594.9 | 80 +
Rezan Demir-Cakan et al., 2019, Solid State Ionics | Chitosan derived N-doped carbon coated SnO2 nanocomposite anodes for Na-ion batteries | Carbon | Amorphous phase | hydrothermal | N2 | two step | 500 | 0 | Nitrogen |  | bare | 0 | 0 | Super P carbon | CMC | 10 | 10 | 1.38 | metalic sodium | cubic |  |  | 0 | bare | 0 | 0 | [5 empty] | NaCIO4 | 1 | 25 | EC-PC | 1 |  | 0 | glass | 45.9 | 27
Rezan Demir-Cakan et al., 2019, Solid State Ionics | Chitosan derived N-doped carbon coated SnO2 nanocomposite anodes for Na-ion batteries | Carbon | Amorphous phase | hydrothermal | N2 | two step | 750 | 0 | Nitrogen |  | bare | 0 | 0 | Super P carbon | CMC | 10 | 10 | 1.69 | metalic sodium | cubic |  |  | 0 | bare | 0 | 0 | [5 empty] | NaCIO4 | 1 | 25 | EC-PC | 1 |  | 0 | glass | 125 | 3
Rezan Demir-Cakan et al., 2019, Solid State Ionics | Chitosan derived N-doped carbon coated SnO2 nanocomposite anodes for Na-ion batteries | Carbon | Amorphous phase | hydrothermal | N2 | two step | 1000 | 0 | Nitrogen |  | bare | 0 | 0 | Super P carbon | CMC | 10 | 10 | 2.18 | metalic sodium | cubic |  |  | 0 | bare | 0 | 0 | [5 empty] | NaCIO4 | 1 | 25 | EC-PC | 1 |  | 0 | glass | 162 | 98
Rezan Demir-Cakan et al., 2019, Solid State Ionics | Chitosan derived N-doped carbon coated SnO2 nanocomposite anodes for Na-ion batteries | Carbon | Amorphous phase | hydrothermal | N2 | two step | 500 | 0 | Nitrogen |  | bare | 0 | 0 | Super P carbon | PVDF | 10 | 10 | 0.84 | metalic sodium | cubic |  |  | 0 | bare | 0 | 0 | [5 empty] | NaCIO4 | 1 | 25 | EC-PC | 1 |  | 0 | glass | 120.4 | 3
Rezan Demir-Cakan et al., 2019, Solid State Ionics | Chitosan derived N-doped carbon coated SnO2 nanocomposite anodes for Na-ion batteries | Carbon | Amorphous phase | hydrothermal | N2 | two step | 750 | 0 | Nitrogen |  | bare | 0 | 0 | Super P carbon | PVDF | 10 | 10 | 1.87 | metalic sodium | cubic |  |  | 0 | bare | 0 | 0 | [5 empty] | NaCIO4 | 1 | 25 | EC-PC | 1 |  | 0 | glass | 180.4 | 100 +
Rezan Demir-Cakan et al., 2019, Solid State Ionics | Chitosan derived N-doped carbon coated SnO2 nanocomposite anodes for Na-ion batteries | Carbon | Amorphous phase | hydrothermal | N2 | two step | 1000 | 0 | Nitrogen |  | bare | 0 | 0 | Super P carbon | PVDF | 10 | 10 | 1.51 | metalic sodium | cubic |  |  | 0 | bare | 0 | 0 | [5 empty] | NaCIO4 | 1 | 25 | EC-PC | 1 |  | 0 | glass | 212.9 | 100 +
Rezan Demir-Cakan et al., 2019, Solid State Ionics | Chitosan derived N-doped carbon coated SnO2 nanocomposite anodes for Na-ion batteries | Metal Oxide | tetragonal | hydrothermal | N2 | two step | 500 | 0 | Nitrogen |  | composite | 49.33 | 0 | Super P carbon | CMC | 10 | 10 | 0.54 | metalic sodium | cubic |  |  | 0 | bare | 0 | 0 | [5 empty] | NaCIO4 | 1 | 25 | EC-PC | 1 |  | 0 | glass | 369.3 | 3
Rezan Demir-Cakan et al., 2019, Solid State Ionics | Chitosan derived N-doped carbon coated SnO2 nanocomposite anodes for Na-ion batteries | Metal Oxide | tetragonal | hydrothermal | N2 | two step | 500 | 0 | Nitrogen |  | composite | 49.33 | 0 | Super P carbon | PVDF | 10 | 10 | 0.4 | metalic sodium | cubic |  |  | 0 | bare | 0 | 0 | [5 empty] | NaCIO4 | 1 | 25 | EC-PC | 1 |  | 0 | glass | 281.8 | 22
Rezan Demir-Cakan et al., 2019, Solid State Ionics | Chitosan derived N-doped carbon coated SnO2 nanocomposite anodes for Na-ion batteries | Metal Oxide | tetragonal | hydrothermal | N2 | two step | 500 | 0 | Nitrogen |  | composite | 49.33 | 0 | Super P carbon | PVDF | 10 | 10 | 0.41 | metalic sodium | cubic |  |  | 0 | bare | 0 | 0 | [5 empty] | NaCIO4 | 1 | 25 | EC-PC | 1 | FEC | 5 | glass | 406.9 | 10
Zhen-bo Wang et al., et al., 2018, Ceramics International | Porous Na3V2(PO4)3 prepared by freeze-drying method as high performance cathode for sodium-ion batteries | metalic sodium | cubic |  |  |  |  | 0 |  |  | bare | 0 | 0 | [5 empty] | Polyanion | rhombohedral | freeze drying | 800 | 0 | coated | not mention | not mention | acetylene black | PVDF | 20 | 10 | 2 | NaCIO4 | 1 | 25 | EC-DEC | 1 | FEC | 5 | not mention | 100.1 | 500 +
Zhen-bo Wang et al., et al., 2018, Ceramics International | Porous Na3V2(PO4)3 prepared by freeze-drying method as high performance cathode for sodium-ion batteries | metalic sodium | cubic |  |  |  |  | 0 |  |  | bare | 0 | 0 | [5 empty] | Polyanion | rhombohedral | freeze drying | 800 | 0 | coated | not mention | not mention | acetylene black | PVDF | 20 | 10 | 2 | NaCIO4 | 1 | 25 | EC-DEC | 1 | FEC | 5 | not mention | 100.7 | 1000 +
Zhen-bo Wang et al., et al., 2018, Ceramics International | Porous Na3V2(PO4)3 prepared by freeze-drying method as high performance cathode for sodium-ion batteries | metalic sodium | cubic |  |  |  |  | 0 |  |  | bare | 0 | 0 | [5 empty] | Polyanion | rhombohedral | chemical reduction | 800 | 0 | coated | not mention | not mention | acetylene black | PVDF | 20 | 10 | 2 | NaCIO4 | 1 | 25 | EC-DEC | 1 | FEC | 5 | not mention | 103.4 | 100 +
Guang Yang et al., 2016, Electrochimica Acta | Unlocking the electrochemistry abilities of nanoscaled Na2/3Ni1/4Mn3/4O2 thin films | metalic sodium | cubic |  |  |  |  | 0 |  |  | bare | 0 | 0 | [5 empty] | Metal Oxide | hexagonal | HT-SSR | 1000 | 0 | coated | not mention | 260 |  |  | 0 | 0 | not mention | NaCIO4 | 1 | 25 | EC-PC | 2 |  | 0 | glass | 185.3 | 24
Guang Yang et al., 2016, Electrochimica Acta | Unlocking the electrochemistry abilities of nanoscaled Na2/3Ni1/4Mn3/4O2 thin films | metalic sodium | cubic |  |  |  |  | 0 |  |  | bare | 0 | 0 | [5 empty] | Metal Oxide | hexagonal | HT-SSR | 1000 | 0 | coated | not mention | 550 |  |  | 0 | 0 | not mention | NaCIO4 | 1 | 25 | EC-PC | 2 |  | 0 | glass | 173.3 | 30 +
Guang Yang et al., 2016, Electrochimica Acta | Unlocking the electrochemistry abilities of nanoscaled Na2/3Ni1/4Mn3/4O2 thin films | metalic sodium | cubic |  |  |  |  | 0 |  |  | bare | 0 | 0 | [5 empty] | Metal Oxide | hexagonal | HT-SSR | 1000 | 0 | coated | not mention | 1200 |  |  | 0 | 0 | not mention | NaCIO4 | 1 | 25 | EC-PC | 2 |  | 0 | glass | 153.3 | 30 +
Guang Yang et al., 2016, Electrochimica Acta | Unlocking the electrochemistry abilities of nanoscaled Na2/3Ni1/4Mn3/4O2 thin films | metalic sodium | cubic |  |  |  |  | 0 |  |  | bare | 0 | 0 | [5 empty] | Metal Oxide | hexagonal | HT-SSR | 1000 | 0 | coated | not mention | 2100 |  |  | 0 | 0 | not mention | NaCIO4 | 1 | 25 | EC-PC | 2 |  | 0 | glass | 146.8 | 19
Hanxi Yang et al., 2016, APPLIED MATERIALS & INTERFACES | Highly Crystallized Na2CoFe(CN)6 with Suppressed Lattice Defects as Superior Cathode Material for Sodium-Ion Batteries | metalic sodium | cubic |  |  |  |  | 0 |  |  | bare | 0 | 0 | [5 empty] | Prussian Blue Analoge | cubic | chemical reduction |  | 0 | coated | not mention | not mention | graphite | PTFE | 20 | 10 | 4 | NaCIO4 | 1 | 25 | EC-DEC | 1 |  | 0 | not mention | 128.5 | 200 +
Hanxi Yang et al., 2016, APPLIED MATERIALS & INTERFACES | Highly Crystallized Na2CoFe(CN)6 with Suppressed Lattice Defects as Superior Cathode Material for Sodium-Ion Batteries | metalic sodium | cubic |  |  |  |  | 0 |  |  | bare | 0 | 0 | [5 empty] | Prussian Blue Analoge | cubic | chemical reduction |  | 0 | bare | 0 | 0 | graphite | PTFE | 20 | 10 | 4 | NaCIO4 | 1 | 25 | EC-DEC | 1 |  | 0 | not mention | 112.9 | 34
Yong Lei et al., 2018, Inorganic Chemistry Frontiers | MoS2 nanosheets with expanded interlayer spacing for enhanced sodium storage | Metal Sulfide | hexagonal | hydrothermal | water | single step | 140 | 0 |  |  | bare | 0 | 0 | Super P carbon | PVDF | 20 | 10 | 1.0-2.0 | metalic sodium | cubic |  |  | 0 | bare | 0 | 0 | [5 empty] | NaCIO4 | 1 | 25 | EC-DEC | 1 |  | 0 | glass | 203 | 4
Yong Lei et al., 2018, Inorganic Chemistry Frontiers | MoS2 nanosheets with expanded interlayer spacing for enhanced sodium storage | Metal Sulfide | hexagonal | hydrothermal | water | single step | 160 | 0 |  |  | bare | 0 | 0 | Super P carbon | PVDF | 20 | 10 | 1.0-2.0 | metalic sodium | cubic |  |  | 0 | bare | 0 | 0 | [5 empty] | NaCIO4 | 1 | 25 | EC-DEC | 1 |  | 0 | glass | 140.9 | 98
Jianmin Ma et al., 2018, Materials Research Bulletin | Porous NaTi2(PO4)3@C nanocubes as improved anode for sodium-ion batteries | Polyanion | trigonal | solvothermal | non-aqueous | single step | 180 | 0 |  |  | bare | 0 | 0 | acetylene black | CMC | 10 | 10 | not mention | metalic sodium | cubic |  |  | 0 | bare | 0 | 0 | [5 empty] | NaCIO4 | 1 | 25 | EC-DMC | 1 | FEC | 5 | glass | 66.6 | 2
Jianmin Ma et al., 2018, Materials Research Bulletin | Porous NaTi2(PO4)3@C nanocubes as improved anode for sodium-ion batteries | Polyanion | trigonal | solvothermal | Ar | two step | 700 | 0 |  |  | coated | 5.3 | 3 | acetylene black | CMC | 10 | 10 | not mention | metalic sodium | cubic |  |  | 0 | bare | 0 | 0 | [5 empty] | NaCIO4 | 1 | 25 | EC-DMC | 1 | FEC | 5 | glass | 270.2 | 33
Jianmin Ma et al., 2018, Materials Research Bulletin | Porous NaTi2(PO4)3@C nanocubes as improved anode for sodium-ion batteries | Polyanion | trigonal | solvothermal | Ar | two step | 700 | 0 |  |  | coated | 5.3 | 3 | acetylene black | CMC | 10 | 10 | not mention | metalic sodium | cubic |  |  | 0 | bare | 0 | 0 | [5 empty] | NaCIO4 | 1 | 25 | EC-DMC | 1 | FEC | 5 | glass | 229 | 145
Yuliang Cao et al., 2016, ACS Appl. Mater. Interfaces | Yolk−Shell TiO2@C Nanocomposite as High-Performance Anode Material for Sodium-Ion Batteries | Metal Oxide | tetragonal | solvothermal | Ar | three step | 450 | 0 |  |  | bare | 0 | 0 | Super P carbon | PAA | 10 | 10 | 2.3 | metalic sodium | cubic |  |  | 0 | bare | 0 | 0 | [5 empty] | NaCIO4 | 1 | 25 | EC-DEC | 1 | FEC | 2 | polymer | 40.7 | 1
Yuliang Cao et al., 2016, ACS Appl. Mater. Interfaces | Yolk−Shell TiO2@C Nanocomposite as High-Performance Anode Material for Sodium-Ion Batteries | Metal Oxide | tetragonal | solvothermal | Ar | two step | 550 | 0 |  |  | coated | 69 | 100 | Super P carbon | PAA | 10 | 10 | 2.3 | metalic sodium | cubic |  |  | 0 | bare | 0 | 0 | [5 empty] | NaCIO4 | 1 | 25 | EC-DEC | 1 | FEC | 2 | polymer | 205.3 | 10 +
Yuliang Cao et al., 2016, ACS Appl. Mater. Interfaces | Yolk−Shell TiO2@C Nanocomposite as High-Performance Anode Material for Sodium-Ion Batteries | Metal Oxide | tetragonal | solvothermal | Ar | two step | 550 | 0 |  |  | coated | 68 | not mention | Super P carbon | PAA | 10 | 10 | 2.3 | metalic sodium | cubic |  |  | 0 | bare | 0 | 0 | [5 empty] | NaCIO4 | 1 | 25 | EC-DEC | 1 | FEC | 2 | polymer | 192.5 | 10 +
Yuliang Cao et al., 2016, ACS Appl. Mater. Interfaces | Yolk−Shell TiO2@C Nanocomposite as High-Performance Anode Material for Sodium-Ion Batteries | Metal Oxide | tetragonal | solvothermal | Ar | two step | 550 | 0 |  |  | coated | 67 | not mention | Super P carbon | PAA | 10 | 10 | 2.3 | metalic sodium | cubic |  |  | 0 | bare | 0 | 0 | [5 empty] | NaCIO4 | 1 | 25 | EC-DEC | 1 | FEC | 2 | polymer | 197.6 | 10 +
Yuliang Cao et al., 2016, ACS Appl. Mater. Interfaces | Yolk−Shell TiO2@C Nanocomposite as High-Performance Anode Material for Sodium-Ion Batteries | Metal Oxide | tetragonal | solvothermal | Ar | two step | 550 | 0 |  |  | coated | 69 | 100 | Super P carbon | PAA | 10 | 10 | 2.3 | metalic sodium | cubic |  |  | 0 | bare | 0 | 0 | [5 empty] | NaCIO4 | 1 | 25 | EC-DEC | 1 | FEC | 2 | polymer | 158.8 | 2000 +
Yuliang Cao et al., 2016, ACS Appl. Mater. Interfaces | Yolk−Shell TiO2@C Nanocomposite as High-Performance Anode Material for Sodium-Ion Batteries | Carbon | Amorphous phase |  |  |  |  | 0 |  |  | bare | 0 | 0 | Super P carbon | PAA | 10 | 10 | 2.3 | metalic sodium | cubic |  |  | 0 | bare | 0 | 0 | [5 empty] | NaCIO4 | 1 | 25 | EC-DEC | 1 | FEC | 2 | polymer | 137.4 | 10 +
Yuliang Cao et al., 2016, ACS Appl. Mater. Interfaces | Yolk−Shell TiO2@C Nanocomposite as High-Performance Anode Material for Sodium-Ion Batteries | Carbon | Amorphous phase | pyrolysis | Ar | single step | 550 | 0 |  |  | bare | 0 | 0 | Super P carbon | PAA | 10 | 10 | 2.3 | metalic sodium | cubic |  |  | 0 | bare | 0 | 0 | [5 empty] | NaCIO4 | 1 | 25 | EC-DEC | 1 | FEC | 2 | polymer | 122.3 | 10 +
Xifei Li et al., 2017, Journal of Alloys and Compounds | Reduced graphene oxide decorated porous SnO2 nanotubes with enhanced sodium storage | Metal Oxide | tetragonal | electrospinning | Air | single step | 800 | 0 |  | PVP | bare | 0 | 0 | unspecified carbon black | PVDF | 20 | 10 | not mention | metalic sodium | cubic |  |  | 0 | bare | 0 | 0 | [5 empty] | NaCIO4 | 1 | 25 | EC-DMC | 0.43 | FEC | 10 | not mention | 164.2 | 2
Xifei Li et al., 2017, Journal of Alloys and Compounds | Reduced graphene oxide decorated porous SnO2 nanotubes with enhanced sodium storage | Metal Oxide | tetragonal | electrospinning | Air | single step | 800 | 0 |  | PVP | coated | 5 | not mention | unspecified carbon black | PVDF | 20 | 10 | not mention | metalic sodium | cubic |  |  | 0 | bare | 0 | 0 | [5 empty] | NaCIO4 | 1 | 25 | EC-DMC | 0.43 | FEC | 10 | not mention | 226.7 | 100 +
Xifei Li et al., 2017, Journal of Alloys and Compounds | Reduced graphene oxide decorated porous SnO2 nanotubes with enhanced sodium storage | Metal Oxide | tetragonal | electrospinning | Air | single step | 800 | 0 |  | PVP | coated | 10 | not mention | unspecified carbon black | PVDF | 20 | 10 | not mention | metalic sodium | cubic |  |  | 0 | bare | 0 | 0 | [5 empty] | NaCIO4 | 1 | 25 | EC-DMC | 0.43 | FEC | 10 | not mention | 257.3 | 100 +
Xifei Li et al., 2017, Journal of Alloys and Compounds | Reduced graphene oxide decorated porous SnO2 nanotubes with enhanced sodium storage | Metal Oxide | tetragonal | electrospinning | Air | single step | 800 | 0 |  | PVP | coated | 20 | not mention | unspecified carbon black | PVDF | 20 | 10 | not mention | metalic sodium | cubic |  |  | 0 | bare | 0 | 0 | [5 empty] | NaCIO4 | 1 | 25 | EC-DMC | 0.43 | FEC | 10 | not mention | 199.3 | 100 +
Hui Wang et al., 2018, Nano Research | Ultrathin MoS2 with expanded interlayers supported on hierarchical polypyrrole-derived amorphous N-doped carbon tubular structures for high-performance Li/Na-ion batteries | Metal Sulfide | hexagonal | hydrothermal | Ar + 5% H2 | two step | 700 | 0 |  |  | composite | 26.8 | 0 | Super P Li | PVDF | 10 | 10 | 0.15 | metalic sodium | cubic |  |  | 0 | bare | 0 | 0 | [5 empty] | NaCIO4 | 1 | 25 | EC-PC | 1 | FEC | 5 | polymer | 705.3 | 150 +
Hui Wang et al., 2018, Nano Research | Ultrathin MoS2 with expanded interlayers supported on hierarchical polypyrrole-derived amorphous N-doped carbon tubular structures for high-performance Li/Na-ion batteries | Metal Sulfide | hexagonal | hydrothermal | Ar + 5% H2 | two step | 700 | 0 |  |  | bare | 0 | 0 | Super P Li | PVDF | 10 | 10 | 0.15 | metalic sodium | cubic |  |  | 0 | bare | 0 | 0 | [5 empty] | NaCIO4 | 1 | 25 | EC-PC | 1 | FEC | 5 | polymer | 445.9 | 12
Atsuo Yamada et al., 2017, Electrochemistry Communications | A Fe-rich sodium iron orthophosphate as cathode material for rechargeable batteries | metalic sodium | cubic |  |  |  |  | 0 |  |  | bare | 0 | 0 | [5 empty] | Polyanion | orthorhombic | HT-SSR | 500 | 8 | bare | 0 | 0 | unspecified carbon black | PVDF | 10 | 5 | 1 | NaPF6 | 1 | 25 | PC |  | FEC | 2 | glass | 89.6 | 42
Montse Casas-Cabanas et al., 2019, APPLIED ENERGY MATERIALS | Investigation of NaTiOPO4 as Anode for Sodium-Ion Batteries: A Solid Electrolyte Interphase Free Material? | Polyanion | orthorhombic | HT-SSR | Air | single step | 350 | 0 |  |  | coated | not mention | 5 | unspecified carbon black | PVDF | 10 | 10 | 1.25 | metalic sodium | cubic |  |  | 0 | bare | 0 | 0 | [5 empty] | NaCIO4 | 1 | 25 | EC-PC | 1 |  | 0 | glass | 85 | 100 +
Haiyan Wang et al., 2018, Chemical Engineering Journal | TiO2@C nanosheets with highly exposed (0 0 1) facets as a high-capacity anode for Na-ion batteries | Metal Oxide | tetragonal | hydrothermal | aqueous | single step | 180 | 0 |  |  | bare | 0 | 0 | acetylene black | PVDF | 20 | 10 | 1.5 | metalic sodium | cubic |  |  | 0 | bare | 0 | 0 | [5 empty] | NaPF6 | 1 | 25 | EC-DEC-DMC | 1 |  | 0 | glass | 387.6 | 8
Haiyan Wang et al., 2018, Chemical Engineering Journal | TiO2@C nanosheets with highly exposed (0 0 1) facets as a high-capacity anode for Na-ion batteries | Metal Oxide | tetragonal | hydrothermal | Ar | two step | 700 | 0 |  |  | bare | 0 | 0 | acetylene black | PVDF | 20 | 10 | 1.5 | metalic sodium | cubic |  |  | 0 | bare | 0 | 0 | [5 empty] | NaPF6 | 1 | 25 | EC-DEC-DMC | 1 |  | 0 | glass | 164.7 | 30
Haiyan Wang et al., 2018, Chemical Engineering Journal | TiO2@C nanosheets with highly exposed (0 0 1) facets as a high-capacity anode for Na-ion batteries | Metal Oxide | tetragonal | hydrothermal | water | two step | 700 | 0 |  |  | bare | 0 | 0 | acetylene black | PVDF | 20 | 10 | 1.5 | metalic sodium | cubic |  |  | 0 | bare | 0 | 0 | [5 empty] | NaPF6 | 1 | 25 | EC-DEC-DMC | 1 |  | 0 | glass | 48.2 | 100 +
Haiyan Wang et al., 2018, Chemical Engineering Journal | TiO2@C nanosheets with highly exposed (0 0 1) facets as a high-capacity anode for Na-ion batteries | Metal Oxide | tetragonal | hydrothermal | Ar | two step | 600 | 0 |  |  | coated | not mention | 3 + | acetylene black | PVDF | 20 | 10 | 1.5 | metalic sodium | cubic |  |  | 0 | bare | 0 | 0 | [5 empty] | NaPF6 | 1 | 25 | EC-DEC-DMC | 1 |  | 0 | glass | 295.3 | 8
Haiyan Wang et al., 2018, Chemical Engineering Journal | TiO2@C nanosheets with highly exposed (0 0 1) facets as a high-capacity anode for Na-ion batteries | Metal Oxide | tetragonal | hydrothermal | Ar | two step | 700 | 0 |  |  | coated | 7.1 | 3 | acetylene black | PVDF | 20 | 10 | 1.5 | metalic sodium | cubic |  |  | 0 | bare | 0 | 0 | [5 empty] | NaPF6 | 1 | 25 | EC-DEC-DMC | 1 |  | 0 | glass | 397.6 | 7
Haiyan Wang et al., 2018, Chemical Engineering Journal | TiO2@C nanosheets with highly exposed (0 0 1) facets as a high-capacity anode for Na-ion batteries | Metal Oxide | tetragonal | hydrothermal | Ar | two step | 800 | 0 |  |  | coated | not mention | not mention | acetylene black | PVDF | 20 | 10 | 1.5 | metalic sodium | cubic |  |  | 0 | bare | 0 | 0 | [5 empty] | NaPF6 | 1 | 25 | EC-DEC-DMC | 1 |  | 0 | glass | 320 | 25
Haiyan Wang et al., 2018, Chemical Engineering Journal | TiO2@C nanosheets with highly exposed (0 0 1) facets as a high-capacity anode for Na-ion batteries | Metal Oxide | tetragonal | hydrothermal | Ar | two step | 700 | 0 |  |  | bare | 0 | 0 | acetylene black | PVDF | 20 | 10 | 1.5 | metalic sodium | cubic |  |  | 0 | bare | 0 | 0 | [5 empty] | NaPF6 | 1 | 25 | EC-DEC-DMC | 1 |  | 0 | glass | 56.7 | 400 +
Haiyan Wang et al., 2018, Chemical Engineering Journal | TiO2@C nanosheets with highly exposed (0 0 1) facets as a high-capacity anode for Na-ion batteries | Metal Oxide | tetragonal | hydrothermal | Ar | two step | 600 | 0 |  |  | coated | not mention | 3 + | acetylene black | PVDF | 20 | 10 | 1.5 | metalic sodium | cubic |  |  | 0 | bare | 0 | 0 | [5 empty] | NaPF6 | 1 | 25 | EC-DEC-DMC | 1 |  | 0 | glass | 160 | 23
Haiyan Wang et al., 2018, Chemical Engineering Journal | TiO2@C nanosheets with highly exposed (0 0 1) facets as a high-capacity anode for Na-ion batteries | Metal Oxide | tetragonal | hydrothermal | Ar | two step | 700 | 0 |  |  | coated | 7.1 | 3 | acetylene black | PVDF | 20 | 10 | 1.5 | metalic sodium | cubic |  |  | 0 | bare | 0 | 0 | [5 empty] | NaPF6 | 1 | 25 | EC-DEC-DMC | 1 |  | 0 | glass | 272.7 | 103
Haiyan Wang et al., 2018, Chemical Engineering Journal | TiO2@C nanosheets with highly exposed (0 0 1) facets as a high-capacity anode for Na-ion batteries | Metal Oxide | tetragonal | hydrothermal | Ar | two step | 800 | 0 |  |  | coated | not mention | not mention | acetylene black | PVDF | 20 | 10 | 1.5 | metalic sodium | cubic |  |  | 0 | bare | 0 | 0 | [5 empty] | NaPF6 | 1 | 25 | EC-DEC-DMC | 1 |  | 0 | glass | 186.3 | 189
Haiyan Wang et al., 2018, Chemical Engineering Journal | TiO2@C nanosheets with highly exposed (0 0 1) facets as a high-capacity anode for Na-ion batteries | Metal Oxide | tetragonal | hydrothermal | Ar | two step | 700 | 0 |  |  | coated | 7.1 | 3 | acetylene black | PVDF | 20 | 10 | 1.5 | metalic sodium | cubic |  |  | 0 | bare | 0 | 0 | [5 empty] | NaPF6 | 1 | 25 | EC-DEC-DMC | 1 |  | 0 | glass | 258.7 | 18
Haiyan Wang et al., 2018, Chemical Engineering Journal | TiO2@C nanosheets with highly exposed (0 0 1) facets as a high-capacity anode for Na-ion batteries | Carbon | Amorphous phase | hydrothermal | Ar | single step | not mention | 0 |  |  | bare | 0 | 0 | acetylene black | PVDF | 20 | 10 | 1.5 | metalic sodium | cubic |  |  | 0 | bare | 0 | 0 | [5 empty] | NaPF6 | 1 | 25 | EC-DEC-DMC | 1 |  | 0 | glass | 210.2 | 100 +
Jun Chen et al., 2015, Advanced Materials | Tin Nanodots Encapsulated in Porous Nitrogen-Doped Carbon Nanofi bers as a Free-Standing Anode for Advanced Sodium-Ion Batteries | Carbon | Amorphous phase | electrospinning | N2 | two step | 700 | 0 |  |  | bare | 0 | 0 |  |  | 0 | 0 | 1.5 | metalic sodium | cubic |  |  | 0 | bare | 0 | 0 | [5 empty] | NaCIO4 | 1 | 25 | PC |  | FEC | 5 | glass | 305.1 | 20 +
Jun Chen et al., 2015, Advanced Materials | Tin Nanodots Encapsulated in Porous Nitrogen-Doped Carbon Nanofi bers as a Free-Standing Anode for Advanced Sodium-Ion Batteries | Alloy | tetragonal | electrospinning | N2 | single step | 700 | 0 |  |  | bare | 0 | 0 |  |  | 0 | 0 | 1.5 | metalic sodium | cubic |  |  | 0 | bare | 0 | 0 | [5 empty] | NaCIO4 | 1 | 25 | PC |  | FEC | 5 | glass | 54.7 | 1
Jun Chen et al., 2015, Advanced Materials | Tin Nanodots Encapsulated in Porous Nitrogen-Doped Carbon Nanofi bers as a Free-Standing Anode for Advanced Sodium-Ion Batteries | Alloy | tetragonal | electrospinning | N2 | two step | 700 | 0 |  |  | composite | 37 | 0 |  |  | 0 | 0 | 1.5 | metalic sodium | cubic |  |  | 0 | bare | 0 | 0 | [5 empty] | NaCIO4 | 1 | 25 | PC |  | FEC | 5 | glass | 325.4 | 20 +
Jun Chen et al., 2015, Advanced Materials | Tin Nanodots Encapsulated in Porous Nitrogen-Doped Carbon Nanofi bers as a Free-Standing Anode for Advanced Sodium-Ion Batteries | Alloy | tetragonal | electrospinning | N2 | two step | 700 | 0 |  |  | composite | 37 | 0 |  |  | 0 | 0 | 1.5 | metalic sodium | cubic |  |  | 0 | bare | 0 | 0 | [5 empty] | NaCIO4 | 1 | 25 | PC |  | FEC | 5 | glass | 552.1 | 1137
Jun Chen et al., 2015, Advanced Materials | Tin Nanodots Encapsulated in Porous Nitrogen-Doped Carbon Nanofi bers as a Free-Standing Anode for Advanced Sodium-Ion Batteries | metalic sodium | cubic |  |  |  |  | 0 |  |  | bare | 0 | 0 | [5 empty] | Polyanion | monoclinic | electrospinning | 750 | 0 | coated | 4.93 | not mention | Super P carbon | CMC | 10 | 10 | not mention | NaCIO4 | 1 | 25 | PC |  | FEC | 5 | glass | 106 | 100 +
Jun Chen et al., 2015, Advanced Materials | Tin Nanodots Encapsulated in Porous Nitrogen-Doped Carbon Nanofi bers as a Free-Standing Anode for Advanced Sodium-Ion Batteries | Alloy | tetragonal | electrospinning | N2 | two step | 700 | 0 |  |  | composite | 37 | 0 |  |  | 0 | 0 | not mention | Polyanion | monoclinic | electrospinning | 750 | 0 | coated | 4.93 | not mention | Super P carbon | CMC | 10 | 10 | not mention | NaCIO4 | 1 | 25 | PC |  | FEC | 5 | glass | 539.3 | 100 +
Yan Yao et al., 2015, Nano Energy | Enhancing sodium-ion battery performance with interlayer-expanded MoS2–PEO nanocomposites | Metal Sulfide | hexagonal |  |  |  |  | 0 |  |  | bare | 0 | 0 | Super P carbon | PVDF | 20 | 10 | 1 | metalic sodium | cubic |  |  | 0 | bare | 0 | 0 | [5 empty] | NaCF3SO3 | 1 | 25 | DEGDME |  |  | 0 | not mention | 146.3 | 4
Yan Yao et al., 2015, Nano Energy | Enhancing sodium-ion battery performance with interlayer-expanded MoS2–PEO nanocomposites | Metal Sulfide | hexagonal | other | non-aqueous |  |  | 0 |  |  | bare | 0 | 0 | Super P carbon | PVDF | 20 | 10 | 1 | metalic sodium | cubic |  |  | 0 | bare | 0 | 0 | [5 empty] | NaCF3SO3 | 1 | 25 | DEGDME |  |  | 0 | not mention | 191.1 | 5
Yan Yao et al., 2015, Nano Energy | Enhancing sodium-ion battery performance with interlayer-expanded MoS2–PEO nanocomposites | Metal Sulfide | hexagonal | other | non-aqueous |  |  | 0 |  |  | composite | 9.3 | 0 | Super P carbon | PVDF | 20 | 10 | 1 | metalic sodium | cubic |  |  | 0 | bare | 0 | 0 | [5 empty] | NaCF3SO3 | 1 | 25 | DEGDME |  |  | 0 | not mention | 186 | 4
Yan Yao et al., 2015, Nano Energy | Enhancing sodium-ion battery performance with interlayer-expanded MoS2–PEO nanocomposites | Metal Sulfide | hexagonal | other | non-aqueous |  |  | 0 |  |  | composite | 21 | 0 | Super P carbon | PVDF | 20 | 10 | 1 | metalic sodium | cubic |  |  | 0 | bare | 0 | 0 | [5 empty] | NaCF3SO3 | 1 | 25 | DEGDME |  |  | 0 | not mention | 223.7 | 20
Yan Yao et al., 2015, Nano Energy | Enhancing sodium-ion battery performance with interlayer-expanded MoS2–PEO nanocomposites | Metal Sulfide | hexagonal | other | non-aqueous |  |  | 0 |  |  | composite | 21 | 0 | Super P carbon | PVDF | 20 | 10 | 1 | metalic sodium | cubic |  |  | 0 | bare | 0 | 0 | [5 empty] | NaCIO4 | 1 | 25 | THF |  |  | 0 | not mention | 233.2 | 6
Stefano Passerini e al., 2014, Journal of Power Sources | Anatase TiO2 nanoparticles for high power sodium-ion anodes | Metal Oxide | tetragonal |  |  |  |  | 3 |  |  | bare | 0 | 0 | Super C65 | CMC | 20 | 10 | 1.4-1.6 | metalic sodium | cubic |  |  | 0 | bare | 0 | 0 | [5 empty] | NaCIO4 | 1 | 25 | EC-PC | 1 |  | 0 | glass | 171.5 | 51
Stefano Passerini e al., 2014, Journal of Power Sources | Anatase TiO2 nanoparticles for high power sodium-ion anodes | Metal Oxide | tetragonal |  |  |  |  | 3 |  |  | bare | 0 | 0 | Super C65 | CMC | 20 | 10 | 1.4-1.6 | metalic sodium | cubic |  |  | 0 | bare | 0 | 0 | [5 empty] | NaCIO4 | 1 | 25 | EC-PC | 1 |  | 0 | glass | 133.1 | 58
Xiaosi Zhou et al., 2018 , APPLIED ENERGY MATERIALS | Construction of Amorphous FePO4 Nanosheets with Enhanced Sodium Storage Properties | metalic sodium | cubic |  |  |  |  | 0 |  |  | bare | 0 | 0 | [5 empty] | Polyanion | monoclinic |  |  | 0 | bare | 0 | 0 | Super P carbon | PVDF | 30 | 10 | 1 | NaCIO4 | 1 | 25 | EC-DEC | 1 | FEC | 5 | glass | 31.1 | 100 +
Xiaosi Zhou et al., 2018 , APPLIED ENERGY MATERIALS | Construction of Amorphous FePO4 Nanosheets with Enhanced Sodium Storage Properties | metalic sodium | cubic |  |  |  |  | 0 |  |  | bare | 0 | 0 | [5 empty] | Polyanion | amorphous | chemical reduction | 400 | 0 | bare | 0 | 0 | Super P carbon | PVDF | 30 | 10 | 1 | NaCIO4 | 1 | 25 | EC-DEC | 1 | FEC | 5 | glass | 123.7 | 100 +
Xiaosi Zhou et al., 2018 , APPLIED ENERGY MATERIALS | Construction of Amorphous FePO4 Nanosheets with Enhanced Sodium Storage Properties | metalic sodium | cubic |  |  |  |  | 0 |  |  | bare | 0 | 0 | [5 empty] | Polyanion | amorphous | chemical reduction | 400 | 0 | bare | 0 | 0 | Super P carbon | PVDF | 30 | 10 | 1 | NaCIO4 | 1 | 25 | EC-DEC | 1 | FEC | 5 | glass | 91.6 | 300 +
Xiaosi Zhou et al., 2018 , APPLIED ENERGY MATERIALS | Construction of Amorphous FePO4 Nanosheets with Enhanced Sodium Storage Properties | metalic sodium | cubic |  |  |  |  | 0 |  |  | bare | 0 | 0 | [5 empty] | Polyanion | amorphous | chemical reduction | 400 | 0 | bare | 0 | 0 | Super P carbon | PVDF | 30 | 10 | 1 | NaCIO4 | 1 | 25 | EC-DEC | 1 | FEC | 5 | glass | 76.9 | 300 +
Xiaobo Ji et al., 2014, APPLIED MATERIALS & INTERFACES | Sodium/Lithium Storage Behavior of Antimony Hollow Nanospheres for Rechargeable Batteries | Alloy | hexagonal | other | non-aqueous | single step | 100 | 0 |  |  | bare | 0 | 0 | Super P carbon | CMC | 15 | 15 | not mention | metalic sodium | cubic |  |  | 0 | bare | 0 | 0 | [5 empty] | NaCIO4 | 1 | 25 | PC |  | FEC | 5 | polymer | 637.4 | 50 +
M. N. Obrovac et al., 2015, Journal of The Electrochemical Society | Mixed Transition Metal Titanate and Vanadate Negative Electrode Materials for Na-Ion Batteries | Metal Oxide | rhombohedral | ball-mill | Air | single step | 800 | 2 |  |  | bare | 0 | 0 | Super P carbon | PVDF | 10 | 10 | not mention | metalic sodium | cubic |  |  | 0 | bare | 0 | 0 | [5 empty] | NaPF6 | 1 | 25 | EC-DC | 0.5 | FEC | 10 | polymer | 142.3 | 16
M. N. Obrovac et al., 2015, Journal of The Electrochemical Society | Mixed Transition Metal Titanate and Vanadate Negative Electrode Materials for Na-Ion Batteries | Polyanion | cubic | ball-mill | Ar | single step | 750 | 1 |  |  | bare | 0 | 0 | Super P carbon | PVDF | 10 | 10 | not mention | metalic sodium | cubic |  |  | 0 | bare | 0 | 0 | [5 empty] | NaPF6 | 1 | 25 | EC-DC | 0.5 | FEC | 10 | polymer | 182.1 | 12
Xiong Wen (David) Lou et al., 2017, Angew. Chem. Int. Ed | Hierarchical Nanotubes Constructed by Carbon-Coated Ultrathin SnS Nanosheets for Fast Capacitive Sodium Storage | Metal Sulfide | orthorhombic | other | non-aqueous | single step | 160 | 0 |  |  | bare | 0 | 0 | Super P carbon | CMC | 10 | 10 | 1 | metalic sodium | cubic |  |  | 0 | bare | 0 | 0 | [5 empty] | NaCIO4 | 1 | 25 | EC-DMC | 1 | FEC | 5 | not mention | 419.3 | 76
Xiong Wen (David) Lou et al., 2017, Angew. Chem. Int. Ed | Hierarchical Nanotubes Constructed by Carbon-Coated Ultrathin SnS Nanosheets for Fast Capacitive Sodium Storage | Metal Sulfide | orthorhombic | solvothermal | N2 | two step | 600 | 0 |  |  | coated | not mention | not mention | Super P carbon | CMC | 10 | 10 | 1 | metalic sodium | cubic |  |  | 0 | bare | 0 | 0 | [5 empty] | NaCIO4 | 1 | 25 | EC-DMC | 1 | FEC | 5 | not mention | 475 | 7
Xiong Wen (David) Lou et al., 2017, Angew. Chem. Int. Ed | Hierarchical Nanotubes Constructed by Carbon-Coated Ultrathin SnS Nanosheets for Fast Capacitive Sodium Storage | Metal Sulfide | orthorhombic | solvothermal | N2 | two step | 600 | 0 |  |  | coated | not mention | not mention | Super P carbon | CMC | 10 | 10 | 1 | metalic sodium | cubic |  |  | 0 | bare | 0 | 0 | [5 empty] | NaCIO4 | 1 | 25 | EC-DMC | 1 | FEC | 5 | not mention | 474.4 | 100 +
Xiong Wen (David) Lou et al., 2017, Angew. Chem. Int. Ed | Hierarchical Nanotubes Constructed by Carbon-Coated Ultrathin SnS Nanosheets for Fast Capacitive Sodium Storage | Metal Sulfide | orthorhombic | solvothermal | N2 | two step | 600 | 0 |  |  | coated | not mention | not mention | Super P carbon | CMC | 10 | 10 | 1 | metalic sodium | cubic |  |  | 0 | bare | 0 | 0 | [5 empty] | NaCIO4 | 1 | 25 | EC-DMC | 1 | FEC | 5 | not mention | 481.5 | 50 +
Jun Chen et al., 2014 , Angewandte Chem. | MoS2 Nanoflowers with Expanded Interlayers as High-Performance Anodes for Sodium-Ion Batteries | Metal Sulfide | hexagonal | hydrothermal | water | single step | 180 | 0 |  |  | bare | 0 | 0 | KS-6 | CMC | 10 | 10 | not mention | metalic sodium | cubic |  |  | 0 | bare | 0 | 0 | [5 empty] | NaCF3SO3 | 1 | 25 | DEGDME |  |  | 0 | glass | 244.5 | 290 +
Jun Chen et al., 2014 , Angewandte Chem. | MoS2 Nanoflowers with Expanded Interlayers as High-Performance Anodes for Sodium-Ion Batteries | Metal Sulfide | hexagonal | hydrothermal | water | single step | 180 | 0 |  |  | bare | 0 | 0 | KS-6 | CMC | 10 | 10 | not mention | metalic sodium | cubic |  |  | 0 | bare | 0 | 0 | [5 empty] | NaCF3SO3 | 1 | 25 | DEGDME |  |  | 0 | glass | 232.2 | 618 +
Jun Chen et al., 2014 , Angewandte Chem. | MoS2 Nanoflowers with Expanded Interlayers as High-Performance Anodes for Sodium-Ion Batteries | Metal Sulfide | hexagonal | hydrothermal | water | single step | 180 | 0 |  |  | bare | 0 | 0 | KS-6 | CMC | 10 | 10 | not mention | metalic sodium | cubic |  |  | 0 | bare | 0 | 0 | [5 empty] | NaCF3SO3 | 1 | 25 | DEGDME |  |  | 0 | glass | 219.7 | 1500 +
Jun Chen et al., 2014 , Angewandte Chem. | MoS2 Nanoflowers with Expanded Interlayers as High-Performance Anodes for Sodium-Ion Batteries | Metal Sulfide | hexagonal | hydrothermal | water | single step | 180 | 0 |  |  | bare | 0 | 0 | KS-6 | CMC | 10 | 10 | not mention | metalic sodium | cubic |  |  | 0 | bare | 0 | 0 | [5 empty] | NaCF3SO3 | 1 | 25 | DEGDME |  |  | 0 | glass | 191 | 1500 +
Jun Chen et al., 2014 , Angewandte Chem. | MoS2 Nanoflowers with Expanded Interlayers as High-Performance Anodes for Sodium-Ion Batteries | Metal Sulfide | hexagonal | hydrothermal | water | single step | 180 | 0 |  |  | bare | 0 | 0 | KS-6 | CMC | 10 | 10 | not mention | metalic sodium | cubic |  |  | 0 | bare | 0 | 0 | [5 empty] | NaCF3SO3 | 1 | 25 | DEGDME |  |  | 0 | glass | 167.2 | 1500 +
Jun Chen et al., 2014 , Angewandte Chem. | MoS2 Nanoflowers with Expanded Interlayers as High-Performance Anodes for Sodium-Ion Batteries | Metal Sulfide | hexagonal | hydrothermal | water | single step | 180 | 0 |  |  | bare | 0 | 0 | KS-6 | CMC | 10 | 10 | not mention | metalic sodium | cubic |  |  | 0 | bare | 0 | 0 | [5 empty] | NaCF3SO3 | 1 | 25 | DEGDME |  |  | 0 | glass | 445.9 | 146
Tijana Rajh et al., 2011, ACS Nano | Nanostructured Bilayered Vanadium Oxide Electrodes for Rechargeable Sodium-Ion Batteries | metalic sodium | cubic |  |  |  |  | 0 |  |  | bare | 0 | 0 | [5 empty] | Metal Oxide | monoclinic | annealing | 120 | 0 | bare | 0 | 0 |  |  | 0 | 0 | not mention | NaCIO4 | 1 | 25 | PC |  |  | 0 | glass | 250 | 320 +
Xing-Long Wu et al., 2018, Advanced Energy Materials | An Ultralong Lifespan and Low-Temperature Workable Sodium-Ion Full Battery for Stationary Energy Storage | Metal Selenide | Amorphous phase | hydrothermal | Ar | single step | 400 | 0 |  |  | composite | 35.5 | 0 | acetylene black | CMC | 20 | 10 | 1.2-1.5 | metalic sodium | cubic |  |  | 0 | bare | 0 | 0 | [5 empty] | NaCIO4 | 1 | -25 | EC-PC | not mention | FEC | 5 | glass | 84.2 | 707
Xing-Long Wu et al., 2018, Advanced Energy Materials | An Ultralong Lifespan and Low-Temperature Workable Sodium-Ion Full Battery for Stationary Energy Storage | Metal Selenide | Amorphous phase | hydrothermal | Ar | single step | 400 | 0 |  |  | composite | 35.5 | 0 | acetylene black | CMC | 20 | 10 | 1.2-1.5 | metalic sodium | cubic |  |  | 0 | bare | 0 | 0 | [5 empty] | NaCIO4 | 1 | -15 | EC-PC | not mention | FEC | 5 | glass | 173.3 | 1000 +
Xing-Long Wu et al., 2018, Advanced Energy Materials | An Ultralong Lifespan and Low-Temperature Workable Sodium-Ion Full Battery for Stationary Energy Storage | Metal Selenide | Amorphous phase | hydrothermal | Ar | single step | 400 | 0 |  |  | composite | 35.5 | 0 | acetylene black | CMC | 20 | 10 | 1.2-1.5 | metalic sodium | cubic |  |  | 0 | bare | 0 | 0 | [5 empty] | NaCIO4 | 1 | -5 | EC-PC | not mention | FEC | 5 | glass | 248.9 | 1000 +
Xing-Long Wu et al., 2018, Advanced Energy Materials | An Ultralong Lifespan and Low-Temperature Workable Sodium-Ion Full Battery for Stationary Energy Storage | Metal Selenide | Amorphous phase | hydrothermal | Ar | single step | 400 | 0 |  |  | composite | 35.5 | 0 | acetylene black | CMC | 20 | 10 | 1.2-1.5 | metalic sodium | cubic |  |  | 0 | bare | 0 | 0 | [5 empty] | NaCIO4 | 1 | 5 | EC-PC | not mention | FEC | 5 | glass | 277.8 | 1000 +
Xing-Long Wu et al., 2018, Advanced Energy Materials | An Ultralong Lifespan and Low-Temperature Workable Sodium-Ion Full Battery for Stationary Energy Storage | Metal Selenide | Amorphous phase | hydrothermal | Ar | single step | 400 | 0 |  |  | composite | 35.5 | 0 | acetylene black | CMC | 20 | 10 | 1.2-1.5 | metalic sodium | cubic |  |  | 0 | bare | 0 | 0 | [5 empty] | NaCIO4 | 1 | 15 | EC-PC | not mention | FEC | 5 | glass | 310.8 | 1000 +
Xing-Long Wu et al., 2018, Advanced Energy Materials | An Ultralong Lifespan and Low-Temperature Workable Sodium-Ion Full Battery for Stationary Energy Storage | Metal Selenide | Amorphous phase | hydrothermal | Ar | single step | 400 | 0 |  |  | composite | 35.5 | 0 | acetylene black | CMC | 20 | 10 | 1.2-1.5 | metalic sodium | cubic |  |  | 0 | bare | 0 | 0 | [5 empty] | NaCIO4 | 1 | 25 | EC-PC | not mention | FEC | 5 | glass | 345.6 | 1000 +
Xing-Long Wu et al., 2018, Advanced Energy Materials | An Ultralong Lifespan and Low-Temperature Workable Sodium-Ion Full Battery for Stationary Energy Storage | Metal Selenide | Amorphous phase | hydrothermal | Ar | single step | 400 | 0 |  |  | composite | 35.5 | 0 | acetylene black | CMC | 20 | 10 | 1.2-1.5 | Polyanion | tetragonal | hydrothermal | 170 | 0 | bare | 0 | 0 | acetylene black | CMC | 20 | 10 | 3.5-4 | NaCIO4 | 1 | -25 | EC-PC | not mention | FEC | 5 | glass | 26.8 | 393
Xing-Long Wu et al., 2018, Advanced Energy Materials | An Ultralong Lifespan and Low-Temperature Workable Sodium-Ion Full Battery for Stationary Energy Storage | Metal Selenide | Amorphous phase | hydrothermal | Ar | single step | 400 | 0 |  |  | composite | 35.5 | 0 | acetylene black | CMC | 20 | 10 | 1.2-1.5 | Polyanion | tetragonal | hydrothermal | 170 | 0 | bare | 0 | 0 | acetylene black | CMC | 20 | 10 | 3.5-4 | NaCIO4 | 1 | -15 | EC-PC | not mention | FEC | 5 | glass | 51.8 | 1000 +
Xing-Long Wu et al., 2018, Advanced Energy Materials | An Ultralong Lifespan and Low-Temperature Workable Sodium-Ion Full Battery for Stationary Energy Storage | Metal Selenide | Amorphous phase | hydrothermal | Ar | single step | 400 | 0 |  |  | composite | 35.5 | 0 | acetylene black | CMC | 20 | 10 | 1.2-1.5 | Polyanion | tetragonal | hydrothermal | 170 | 0 | bare | 0 | 0 | acetylene black | CMC | 20 | 10 | 3.5-4 | NaCIO4 | 1 | -5 | EC-PC | not mention | FEC | 5 | glass | 72.5 | 1000 +
Xing-Long Wu et al., 2018, Advanced Energy Materials | An Ultralong Lifespan and Low-Temperature Workable Sodium-Ion Full Battery for Stationary Energy Storage | Metal Selenide | Amorphous phase | hydrothermal | Ar | single step | 400 | 0 |  |  | composite | 35.5 | 0 | acetylene black | CMC | 20 | 10 | 1.2-1.5 | Polyanion | tetragonal | hydrothermal | 170 | 0 | bare | 0 | 0 | acetylene black | CMC | 20 | 10 | 3.5-4 | NaCIO4 | 1 | 5 | EC-PC | not mention | FEC | 5 | glass | 89.9 | 1000 +
Xing-Long Wu et al., 2018, Advanced Energy Materials | An Ultralong Lifespan and Low-Temperature Workable Sodium-Ion Full Battery for Stationary Energy Storage | Metal Selenide | Amorphous phase | hydrothermal | Ar | single step | 400 | 0 |  |  | composite | 35.5 | 0 | acetylene black | CMC | 20 | 10 | 1.2-1.5 | Polyanion | tetragonal | hydrothermal | 170 | 0 | bare | 0 | 0 | acetylene black | CMC | 20 | 10 | 3.5-4 | NaCIO4 | 1 | 15 | EC-PC | not mention | FEC | 5 | glass | 91.1 | 1000 +
Xing-Long Wu et al., 2018, Advanced Energy Materials | An Ultralong Lifespan and Low-Temperature Workable Sodium-Ion Full Battery for Stationary Energy Storage | Metal Selenide | Amorphous phase | hydrothermal | Ar | single step | 400 | 0 |  |  | composite | 35.5 | 0 | acetylene black | CMC | 20 | 10 | 1.2-1.5 | Polyanion | tetragonal | hydrothermal | 170 | 0 | bare | 0 | 0 | acetylene black | CMC | 20 | 10 | 3.5-4 | NaCIO4 | 1 | 25 | EC-PC | not mention | FEC | 5 | glass | 108.1 | 1000 +
Xing-Long Wu et al., 2018, Advanced Energy Materials | An Ultralong Lifespan and Low-Temperature Workable Sodium-Ion Full Battery for Stationary Energy Storage | Metal Selenide | Amorphous phase | hydrothermal | Ar | single step | 400 | 0 |  |  | composite | 35.5 | 0 | acetylene black | CMC | 20 | 10 | 1.2-1.5 | Polyanion | tetragonal | hydrothermal | 170 | 0 | bare | 0 | 0 | acetylene black | CMC | 20 | 10 | 3.5-4 | NaCIO4 | 1 | 25 | EC-PC | not mention | FEC | 5 | glass | 87.8 | 15000 +
Xing-Long Wu et al., 2018, Advanced Energy Materials | An Ultralong Lifespan and Low-Temperature Workable Sodium-Ion Full Battery for Stationary Energy Storage | Metal Selenide | Amorphous phase | hydrothermal | Ar | single step | 400 | 0 |  |  | composite | 35.5 | 0 | acetylene black | CMC | 20 | 10 | 1.2-1.5 | Polyanion | tetragonal | hydrothermal | 170 | 0 | bare | 0 | 0 | acetylene black | CMC | 20 | 10 | 3.5-4 | NaCIO4 | 1 | -25 | EC-PC | not mention | FEC | 5 | glass | 61.4 | 200 +
Xing-Long Wu et al., 2018, Advanced Energy Materials | An Ultralong Lifespan and Low-Temperature Workable Sodium-Ion Full Battery for Stationary Energy Storage | Metal Selenide | Amorphous phase | hydrothermal | Ar | single step | 400 | 0 |  |  | composite | 35.5 | 0 | acetylene black | CMC | 20 | 10 | 1.2-1.5 | Polyanion | tetragonal | hydrothermal | 170 | 0 | bare | 0 | 0 | acetylene black | CMC | 20 | 10 | 3.5-4 | NaCIO4 | 1 | -5 | EC-PC | not mention | FEC | 5 | glass | 92.8 | 200 +
Xing-Long Wu et al., 2018, Advanced Energy Materials | An Ultralong Lifespan and Low-Temperature Workable Sodium-Ion Full Battery for Stationary Energy Storage | Metal Selenide | Amorphous phase | hydrothermal | Ar | single step | 400 | 0 |  |  | composite | 35.5 | 0 | acetylene black | CMC | 20 | 10 | 1.2-1.5 | Polyanion | tetragonal | hydrothermal | 170 | 0 | bare | 0 | 0 | acetylene black | CMC | 20 | 10 | 3.5-4 | NaCIO4 | 1 | 5 | EC-PC | not mention | FEC | 5 | glass | 105.7 | 200 +
Xing-Long Wu et al., 2018, Advanced Energy Materials | An Ultralong Lifespan and Low-Temperature Workable Sodium-Ion Full Battery for Stationary Energy Storage | Metal Selenide | Amorphous phase | hydrothermal | Ar | single step | 400 | 0 |  |  | composite | 35.5 | 0 | acetylene black | CMC | 20 | 10 | 1.2-1.5 | metalic sodium | cubic |  |  | 0 | bare | 0 | 0 | [5 empty] | NaCIO4 | 1 | -25 | EC-PC | not mention | FEC | 5 | glass | 252.4 | 500 +
Mingdeng Wei et al., 2017, Journal of Power Sources | Carbon coated anatase TiO2 mesocrystals enabling ultrastable and robust sodium storage | Metal Oxide | tetragonal | hydrothermal | Ar | two step | 500 | 0 |  |  | coated | 6.5 | 5 | acetylene black | PVDF | 20 | 10 | 2 | metalic sodium | cubic |  |  | 0 | bare | 0 | 0 | [5 empty] | NaCIO4 | 1 | 25 | PC |  |  | 0 | glass | 254.8 | 500 +
Mingdeng Wei et al., 2017, Journal of Power Sources | Carbon coated anatase TiO2 mesocrystals enabling ultrastable and robust sodium storage | Metal Oxide | tetragonal | hydrothermal | Ar | two step | 500 | 0 |  |  | coated | 6.5 | 5 | acetylene black | PVDF | 20 | 10 | 2 | metalic sodium | cubic |  |  | 0 | bare | 0 | 0 | [5 empty] | NaCIO4 | 1 | 25 | PC |  |  | 0 | glass | 94.3 | 5000 +
M. Valvo et al., 2014, Journal of Power Sources | Towards more sustainable negative electrodes in Na-ion batteries via nanostructured iron oxide | Metal Oxide | cubic / rhombohedral | annealing | Ar | single step | 260 | 0 |  |  | bare | 0 | 0 | unspecified carbon black | CMC | 20 | 15 | not mention | metalic sodium | cubic |  |  | 0 | bare | 0 | 0 | [5 empty] | NaCIO4 | 1 | 25 | EC-DEC | 2 |  | 0 | polymer | 462.9 | 11
M. Valvo et al., 2014, Journal of Power Sources | Towards more sustainable negative electrodes in Na-ion batteries via nanostructured iron oxide | Metal Oxide | cubic / rhombohedral | annealing | Ar | single step | 260 | 0 |  |  | bare | 0 | 0 | unspecified carbon black | CMC | 20 | 15 | not mention | metalic sodium | cubic |  |  | 0 | bare | 0 | 0 | [5 empty] | NaCIO4 | 1 | 25 | EC-DEC | 2 |  | 0 | polymer | 342.1 | 49
Yongyao Xia et al., 2019, Nano-Micro small | O3-Type Layered Ni-Rich Oxide: A High-Capacity and Superior-Rate Cathode for Sodium-Ion Batteries | metalic sodium | cubic |  |  |  |  | 0 |  |  | bare | 0 | 0 | [5 empty] | Metal Oxide | rhombohedral | other |  | 0 | bare | 0 | 0 | acetylene black | PVDF | 10 | 10 | not mention | NaCIO4 | 1 | 25 | EC-EMC | 1 |  | 0 | glass | 169 | 30
Yongyao Xia et al., 2019, Nano-Micro small | O3-Type Layered Ni-Rich Oxide: A High-Capacity and Superior-Rate Cathode for Sodium-Ion Batteries | metalic sodium | cubic |  |  |  |  | 0 |  |  | bare | 0 | 0 | [5 empty] | Metal Oxide | rhombohedral | other |  | 0 | bare | 0 | 0 | acetylene black | PVDF | 10 | 10 | not mention | NaCIO4 | 1 | 25 | EC-EMC | 1 |  | 0 | glass | 127.9 | 93
Eric Detsi et al., 2018, Advanced Energy Materials | Enhanced Cycling Stability of Macroporous Bulk AntimonyBased Sodium-Ion Battery Anodes Enabled through Active/ Inactive Composites | Alloy | trigonal | ball-mill |  |  |  | not mention |  |  | bare | 0 | 0 | unspecified carbon black + CNF + graphene | CMC | 30 | 10 | 0.25-0.75 | metalic sodium | cubic |  |  | 0 | bare | 0 | 0 | [5 empty] | NaCIO4 | 1 | 25 | EC-DMC | 1 | FEC | 5 | glass | 493.2 | 3
Eric Detsi et al., 2018, Advanced Energy Materials | Enhanced Cycling Stability of Macroporous Bulk AntimonyBased Sodium-Ion Battery Anodes Enabled through Active/ Inactive Composites | Alloy | tetragonal / trigonal | ball-mill |  | two step | 1100 | 8 |  |  | composite | 52.6 | 0 | unspecified carbon black + CNF + graphene | CMC | 30 | 10 | 0.25-0.75 | metalic sodium | cubic |  |  | 0 | bare | 0 | 0 | [5 empty] | NaCIO4 | 1 | 25 | EC-DMC | 1 | FEC | 10 | glass | 588.5 | 290 +
Eric Detsi et al., 2018, Advanced Energy Materials | Enhanced Cycling Stability of Macroporous Bulk AntimonyBased Sodium-Ion Battery Anodes Enabled through Active/ Inactive Composites | Alloy | tetragonal / trigonal | ball-mill |  | two step | 1100 | 8 |  |  | composite | 52.6 | 0 | unspecified carbon black + CNF + graphene | CMC | 30 | 10 | 0.25-0.75 | metalic sodium | cubic |  |  | 0 | bare | 0 | 0 | [5 empty] | NaCIO4 | 1 | 25 | EC-DMC | 1 | FEC | 10 | glass | 549.9 | 276
Eric Detsi et al., 2018, Advanced Energy Materials | Enhanced Cycling Stability of Macroporous Bulk AntimonyBased Sodium-Ion Battery Anodes Enabled through Active/ Inactive Composites | metalic sodium | cubic |  |  |  |  | 0 |  |  | bare | 0 | 0 | [5 empty] | Metal Oxide | hexagonal | HT-SSR | 800 | 0 | bare | 0 | 0 | unspecified carbon black | PVDF | 10 | 5 | not mention | NaCIO4 | 1 | 25 | EC-DMC | 1 | FEC | 10 | glass | 58.8 | 240 +
A. Balducci et al., 2016, Journal of Materials Chemistry A | The use of protic ionic liquids with cathodes for sodium-ion batteries | Carbon | Amorphous phase |  |  |  |  | 0 |  |  | bare | 0 | 0 | Super C65 | PTFE | 10 | 5 |  | Polyanion | rhombohedral | chemical reduction | 850 | 8 | coated | 5.4 | not mention | Super C65 | PVDF | 10 | 10 | 1.6 | NaTFSI | 0.3 | 40 | PC |  |  | 0 | glass | 101.2 | 100 +
A. Balducci et al., 2016, Journal of Materials Chemistry A | The use of protic ionic liquids with cathodes for sodium-ion batteries | Carbon | Amorphous phase |  |  |  |  | 0 |  |  | bare | 0 | 0 | Super C65 | PTFE | 10 | 5 |  | Polyanion | rhombohedral | chemical reduction | 850 | 8 | coated | 5.4 | not mention | Super C65 | PVDF | 10 | 10 | 1.6 | NaTFSI | 0.3 | 40 | PyrH14TFSI |  |  | 0 | glass | 92.1 | 100 +
A. Balducci et al., 2016, Journal of Materials Chemistry A | The use of protic ionic liquids with cathodes for sodium-ion batteries | Carbon | Amorphous phase |  |  |  |  | 0 |  |  | bare | 0 | 0 | Super C65 | PTFE | 10 | 5 |  | Polyanion | rhombohedral | chemical reduction | 850 | 8 | coated | 5.4 | not mention | Super C65 | PVDF | 10 | 10 | 1.6 | NaTFSI | 0.3 | 40 | Pyr14TFSI |  |  | 0 | glass | 69.3 | 100 +
A. Balducci et al., 2016, Journal of Materials Chemistry A | The use of protic ionic liquids with cathodes for sodium-ion batteries | Carbon | Amorphous phase |  |  |  |  | 0 |  |  | bare | 0 | 0 | Super C65 | PTFE | 10 | 5 |  | Metal Oxide | orthorhombic | chemical reduction | 900 | 0 | bare | 0 | 0 | Super C65 | PVDF | 10 | 5 | 2.1 | NaTFSI | 0.3 | 40 | PC |  |  | 0 | glass | 91.6 | 50 +
A. Balducci et al., 2016, Journal of Materials Chemistry A | The use of protic ionic liquids with cathodes for sodium-ion batteries | Carbon | Amorphous phase |  |  |  |  | 0 |  |  | bare | 0 | 0 | Super C65 | PTFE | 10 | 5 |  | Metal Oxide | orthorhombic | chemical reduction | 900 | 0 | bare | 0 | 0 | Super C65 | PVDF | 10 | 5 | 2.1 | NaTFSI | 0.3 | 40 | Pyr14TFSI |  |  | 0 | glass | 49.3 | 50 +
A. Balducci et al., 2016, Journal of Materials Chemistry A | The use of protic ionic liquids with cathodes for sodium-ion batteries | Carbon | Amorphous phase |  |  |  |  | 0 |  |  | bare | 0 | 0 | Super C65 | PTFE | 10 | 5 |  | Metal Oxide | orthorhombic | chemical reduction | 900 | 0 | bare | 0 | 0 | Super C65 | PVDF | 10 | 5 | 2.1 | NaTFSI | 0.3 | 40 | PyrH14TFSI |  |  | 0 | glass | 66.6 | 1
Naiqin Zhao et al., 2019, Nano Energy | Capacitance controlled, hierarchical porous 3D ultra-thin carbon networks reinforced prussian blue for high performance Na-ion battery cathode | metalic sodium | cubic |  |  |  |  | 0 |  |  | bare | 0 | 0 | [5 empty] | Prussian Blue Analoge | Face-centered cubic | chemical reduction |  | 0 | bare | 0 | 0 | ketjen black | PVDF | 20 | 10 | not mention | NaCIO4 | 1 | 25 | EC-DEC | 1 |  | 0 | glass | 118.2 | 24
Naiqin Zhao et al., 2019, Nano Energy | Capacitance controlled, hierarchical porous 3D ultra-thin carbon networks reinforced prussian blue for high performance Na-ion battery cathode | metalic sodium | cubic |  |  |  |  | 0 |  |  | bare | 0 | 0 | [5 empty] | Prussian Blue Analoge | Face-centered cubic | chemical reduction |  | 0 | bare | 0 | 0 | ketjen black | PVDF | 20 | 10 | not mention | NaCIO4 | 1 | 25 | EC-DEC | 1 |  | 0 | glass | 135.2 | 6
Naiqin Zhao et al., 2019, Nano Energy | Capacitance controlled, hierarchical porous 3D ultra-thin carbon networks reinforced prussian blue for high performance Na-ion battery cathode | metalic sodium | cubic |  |  |  |  | 0 |  |  | bare | 0 | 0 | [5 empty] | Prussian Blue Analoge | Face-centered cubic | chemical reduction | 700 | 0 | coated | 3.5 | 8.26 | ketjen black | PVDF | 20 | 10 | not mention | NaCIO4 | 1 | 25 | EC-DEC | 1 |  | 0 | glass | 197.8 | 8
Naiqin Zhao et al., 2019, Nano Energy | Capacitance controlled, hierarchical porous 3D ultra-thin carbon networks reinforced prussian blue for high performance Na-ion battery cathode | metalic sodium | cubic |  |  |  |  | 0 |  |  | bare | 0 | 0 | [5 empty] | Prussian Blue Analoge | Face-centered cubic | chemical reduction | 700 | 0 | coated | 3.5 | 8.26 | ketjen black | PVDF | 20 | 10 | not mention | NaCIO4 | 1 | 25 | EC-DEC | 1 |  | 0 | glass | 177.2 | 98
Naiqin Zhao et al., 2019, Nano Energy | Capacitance controlled, hierarchical porous 3D ultra-thin carbon networks reinforced prussian blue for high performance Na-ion battery cathode | metalic sodium | cubic |  |  |  |  | 0 |  |  | bare | 0 | 0 | [5 empty] | Prussian Blue Analoge | Face-centered cubic | chemical reduction | 700 | 0 | coated | 3.5 | 8.26 | ketjen black | PVDF | 20 | 10 | not mention | NaCIO4 | 1 | 25 | EC-DEC | 1 |  | 0 | glass | 156.2 | 104
Naiqin Zhao et al., 2019, Nano Energy | Capacitance controlled, hierarchical porous 3D ultra-thin carbon networks reinforced prussian blue for high performance Na-ion battery cathode | metalic sodium | cubic |  |  |  |  | 0 |  |  | bare | 0 | 0 | [5 empty] | Prussian Blue Analoge | Face-centered cubic | chemical reduction | 700 | 0 | coated | 3.5 | 8.26 | ketjen black | PVDF | 20 | 10 | not mention | NaCIO4 | 1 | 25 | EC-DEC | 1 |  | 0 | glass | 130.6 | 65
Naiqin Zhao et al., 2019, Nano Energy | Capacitance controlled, hierarchical porous 3D ultra-thin carbon networks reinforced prussian blue for high performance Na-ion battery cathode | metalic sodium | cubic |  |  |  |  | 0 |  |  | bare | 0 | 0 | [5 empty] | Carbon | amorphous | other | 700 | 0 | bare | 0 | 0 | ketjen black | PVDF | 20 | 10 | not mention | NaCIO4 | 1 | 25 | EC-DEC | 1 |  | 0 | glass | 96.5 | 115
Weiliu Fan et al., 2017, APPLIED MATERIALS & INTERFACES | Biphase-Interface Enhanced Sodium Storage and Accelerated Charge Transfer: Flower-Like Anatase/Bronze TiO2/C as an Advanced Anode Material for Na-Ion Batteries | Metal Oxide | monoclinic | solvothermal | non-aqueous | single step | 150 | 0 |  |  | bare | 0 | 0 | acetylene black | PVDF | 20 | 10 | 1.2 | metalic sodium | cubic |  |  | 0 | bare | 0 | 0 | [5 empty] | NaCIO4 | 1 | 25 | EC-DEC | 1 | FEC | 2 | glass | 80.7 | 1
Weiliu Fan et al., 2017, APPLIED MATERIALS & INTERFACES | Biphase-Interface Enhanced Sodium Storage and Accelerated Charge Transfer: Flower-Like Anatase/Bronze TiO2/C as an Advanced Anode Material for Na-Ion Batteries | Metal Oxide | polycrystal | solvothermal | air | two step | 500 | 0 |  |  | bare | 0 | 0 | acetylene black | PVDF | 20 | 10 | 1.2 | metalic sodium | cubic |  |  | 0 | bare | 0 | 0 | [5 empty] | NaCIO4 | 1 | 25 | EC-DEC | 1 | FEC | 2 | glass | 227.7 | 17
Weiliu Fan et al., 2017, APPLIED MATERIALS & INTERFACES | Biphase-Interface Enhanced Sodium Storage and Accelerated Charge Transfer: Flower-Like Anatase/Bronze TiO2/C as an Advanced Anode Material for Na-Ion Batteries | Metal Oxide | tetragonal | solvothermal | air | two step | 600 | 0 |  |  | bare | 0 | 0 | acetylene black | PVDF | 20 | 10 | 1.2 | metalic sodium | cubic |  |  | 0 | bare | 0 | 0 | [5 empty] | NaCIO4 | 1 | 25 | EC-DEC | 1 | FEC | 2 | glass | 48.2 | 1000 +
Weiliu Fan et al., 2017, APPLIED MATERIALS & INTERFACES | Biphase-Interface Enhanced Sodium Storage and Accelerated Charge Transfer: Flower-Like Anatase/Bronze TiO2/C as an Advanced Anode Material for Na-Ion Batteries | Metal Oxide | polycrystal | solvothermal | Ar | two step | 500 | 0 |  |  | coated | 10 | not mention | acetylene black | PVDF | 20 | 10 | 1.2 | metalic sodium | cubic |  |  | 0 | bare | 0 | 0 | [5 empty] | NaCIO4 | 1 | 25 | EC-DEC | 1 | FEC | 2 | glass | 269.9 | 44
Weiliu Fan et al., 2017, APPLIED MATERIALS & INTERFACES | Biphase-Interface Enhanced Sodium Storage and Accelerated Charge Transfer: Flower-Like Anatase/Bronze TiO2/C as an Advanced Anode Material for Na-Ion Batteries | Metal Oxide | polycrystal | solvothermal | Ar | two step | 500 | 0 |  |  | coated | 10 | not mention | acetylene black | PVDF | 20 | 10 | 1.2 | metalic sodium | cubic |  |  | 0 | bare | 0 | 0 | [5 empty] | NaCIO4 | 1 | 25 | EC-DEC | 1 | FEC | 2 | glass | 169.8 | 95
Weiliu Fan et al., 2017, APPLIED MATERIALS & INTERFACES | Biphase-Interface Enhanced Sodium Storage and Accelerated Charge Transfer: Flower-Like Anatase/Bronze TiO2/C as an Advanced Anode Material for Na-Ion Batteries | Metal Oxide | polycrystal | solvothermal | Ar | two step | 500 | 0 |  |  | coated | 10 | not mention | acetylene black | PVDF | 20 | 10 | 2.5 | metalic sodium | cubic |  |  | 0 | bare | 0 | 0 | [5 empty] | NaCIO4 | 1 | 25 | EC-DEC | 1 | FEC | 2 | glass | 188 | 33
Xuli Dinga and Hong Sunb, 2019, APPLIED ENERGY MATERIALS | Layered Phosphorus-Rich Phosphide Composite as a Stable, HighCapacity Anode for Sodium Ion Batteries | Alloy | orthorhombic | electrospinning | Ar + 5% H2 | two step | 500 | 0 |  |  | composite | 60 | 0 | Super P carbon + graphene | PVDF | 10 | 10 | 1.2 | metalic sodium | cubic |  |  | 0 | bare | 0 | 0 | [5 empty] | NaPF6 | 1 | 25 | EC-DMC | 1 | FEC | 5 | not mention | 1216.3 | 75 +
Xuli Dinga and Hong Sunb, 2019, APPLIED ENERGY MATERIALS | Layered Phosphorus-Rich Phosphide Composite as a Stable, HighCapacity Anode for Sodium Ion Batteries | Alloy | orthorhombic | electrospinning | Ar + 5% H2 | two step | 500 | 0 |  |  | composite | 60 | 0 | Super P carbon + graphene | PVDF | 10 | 10 | 1.2 | metalic sodium | cubic |  |  | 0 | bare | 0 | 0 | [5 empty] | NaPF6 | 1 | 25 | EC-DMC | 1 | FEC | 5 | not mention | 897.9 | 200 +
Xuli Dinga and Hong Sunb, 2019, APPLIED ENERGY MATERIALS | Layered Phosphorus-Rich Phosphide Composite as a Stable, HighCapacity Anode for Sodium Ion Batteries | Alloy | orthorhombic | electrospinning | Ar + 5% H2 | two step | 500 | 0 |  |  | bare | 0 | 0 | Super P carbon + graphene | PVDF | 10 | 10 | 1.2 | metalic sodium | cubic |  |  | 0 | bare | 0 | 0 | [5 empty] | NaPF6 | 1 | 25 | EC-DMC | 1 | FEC | 5 | not mention | 857.2 | 4
Xuli Dinga and Hong Sunb, 2019, APPLIED ENERGY MATERIALS | Layered Phosphorus-Rich Phosphide Composite as a Stable, HighCapacity Anode for Sodium Ion Batteries | Carbon | Amorphous phase | solvothermal | Ar + 5% H2 | two step | 500 | 0 |  |  | bare | 0 | 0 | not mention | not mention | not mention | not mention | 1.2 | metalic sodium | cubic |  |  | 0 | bare | 0 | 0 | [5 empty] | NaPF6 | 1 | 25 | EC-DMC | 1 | FEC | 5 | not mention | 130.6 | 5
Feng Pan et al., 2016, Journal of Materials Chemistry A | 2D amorphous iron phosphate nanosheets with high rate capability and ultra-long cycle life for sodium ion batteries | metalic sodium | cubic |  |  |  |  | 0 |  |  | bare | 0 | 0 | [5 empty] | Polyanion | amorphous | chemical reduction |  | 0 | coated | not mention | 0.76-1.55 |  | PTFE | 0 | 20 | not mention | NaCIO4 | 1 | 25 | EC-DMC | not mention |  | 0 | not mention | 128.4 | 1000 +
Fokko M. Mulder et al., 2017, Advanced Energy Materials | A High-Rate and Ultrastable Sodium Ion Anode Based on a Novel Sn4P3-P@Graphene Nanocomposite | Alloy | trigonal | ball-mill | Ar |  |  | 30 |  |  | bare | 0 | 0 | Super P carbon | PVDF | 20 | 10 | 0.5 | metalic sodium | cubic |  |  | 0 | bare | 0 | 0 | [5 empty] | NaCIO4 | 1 | 25 | EC-PC | 1 | FEC | 10 | glass | 608.9 | 4
Fokko M. Mulder et al., 2017, Advanced Energy Materials | A High-Rate and Ultrastable Sodium Ion Anode Based on a Novel Sn4P3-P@Graphene Nanocomposite | Alloy | trigonal | ball-mill | Ar |  |  | 40 |  |  | composite | 30 | 0 | Super P carbon | PVDF | 20 | 10 | 0.5 | metalic sodium | cubic |  |  | 0 | bare | 0 | 0 | [5 empty] | NaCIO4 | 1 | 25 | EC-PC | 1 | FEC | 10 | glass | 601.4 | 300 +
Fokko M. Mulder et al., 2017, Advanced Energy Materials | A High-Rate and Ultrastable Sodium Ion Anode Based on a Novel Sn4P3-P@Graphene Nanocomposite | Alloy | trigonal | ball-mill | Ar |  |  | 80 |  |  | composite | 30 | 0 | Super P carbon | PVDF | 20 | 10 | 0.5 | metalic sodium | cubic |  |  | 0 | bare | 0 | 0 | [5 empty] | NaCIO4 | 1 | 25 | EC-PC | 1 | FEC | 10 | glass | 720.4 | 300 +
Fokko M. Mulder et al., 2017, Advanced Energy Materials | A High-Rate and Ultrastable Sodium Ion Anode Based on a Novel Sn4P3-P@Graphene Nanocomposite | Alloy | trigonal | ball-mill | Ar |  |  | 80 |  |  | composite | 30 | 0 | Super P carbon | PVDF | 20 | 10 | 0.5 | metalic sodium | cubic |  |  | 0 | bare | 0 | 0 | [5 empty] | NaCIO4 | 1 | 25 | EC-PC | 1 | FEC | 10 | glass | 767.6 | 200 +
Fokko M. Mulder et al., 2017, Advanced Energy Materials | A High-Rate and Ultrastable Sodium Ion Anode Based on a Novel Sn4P3-P@Graphene Nanocomposite | Alloy | trigonal | ball-mill | Ar |  |  | 80 |  |  | composite | 30 | 0 | Super P carbon | PVDF | 20 | 10 | 0.5 | metalic sodium | cubic |  |  | 0 | bare | 0 | 0 | [5 empty] | NaCIO4 | 1 | 25 | EC-PC | 1 | FEC | 10 | glass | 664.8 | 1000 +
Fokko M. Mulder et al., 2017, Advanced Energy Materials | A High-Rate and Ultrastable Sodium Ion Anode Based on a Novel Sn4P3-P@Graphene Nanocomposite | Alloy | trigonal | ball-mill | Ar |  |  | 80 |  |  | composite | 30 | 0 | Super P carbon | PVDF | 20 | 10 | 0.5 | metalic sodium | cubic |  |  | 0 | bare | 0 | 0 | [5 empty] | NaCIO4 | 1 | 25 | EC-PC | 1 | FEC | 10 | glass | 585.7 | 661
Fokko M. Mulder et al., 2017, Advanced Energy Materials | A High-Rate and Ultrastable Sodium Ion Anode Based on a Novel Sn4P3-P@Graphene Nanocomposite | Alloy | trigonal | ball-mill | Ar |  |  | 40 |  |  | composite | 30 | 0 | Super P carbon | PVDF | 20 | 10 | 0.5 | metalic sodium | cubic |  |  | 0 | bare | 0 | 0 | [5 empty] | NaCIO4 | 1 | 25 | EC-PC | 1 | FEC | 10 | glass | 595.8 | 512
Kyu Tae Lee et al., 2018, APPLIED MATERIALS & INTERFACES | Environmentally Sustainable Aluminum-Coordinated Poly(tetrahydroxybenzoquinone) as a Promising Cathode for Sodium Ion Batteries | metalic sodium | cubic |  |  |  |  | 0 |  |  | bare | 0 | 0 | [5 empty] | Polymer | amorphous |  |  | 0 | bare | 0 | 0 | unspecified carbon black | PVDF | 20 | 50 | 1 | NaCIO4 | 1 | 30 | TEGDME |  |  | 0 | not mention | 20.7 | 3
Kyu Tae Lee et al., 2018, APPLIED MATERIALS & INTERFACES | Environmentally Sustainable Aluminum-Coordinated Poly(tetrahydroxybenzoquinone) as a Promising Cathode for Sodium Ion Batteries | metalic sodium | cubic |  |  |  |  | 0 |  |  | bare | 0 | 0 | [5 empty] | Polymer | amorphous | polymerization |  | 0 | bare | 0 | 0 | unspecified carbon black | PVDF | 20 | 20 | 1 | NaCIO4 | 1 | 30 | TEGDME |  |  | 0 | not mention | 113.8 | 100 +
Kyu Tae Lee et al., 2018, APPLIED MATERIALS & INTERFACES | Environmentally Sustainable Aluminum-Coordinated Poly(tetrahydroxybenzoquinone) as a Promising Cathode for Sodium Ion Batteries | metalic sodium | cubic |  |  |  |  | 0 |  |  | bare | 0 | 0 | [5 empty] | Polymer | amorphous | polymerization |  | 0 | bare | 0 | 0 | unspecified carbon black | PVDF | 20 | 20 | 1 | NaCIO4 | 1 | 30 | TEGDME |  |  | 0 | not mention | 58.5 | 26
Engelbert Portenkirchner et al., 2018, Batteries & Supercaps | An Anthraquinone/Carbon Fiber Composite as Cathode Material for Rechargeable Sodium-Ion Batteries | metalic sodium | cubic |  |  |  |  | 0 |  |  | bare | 0 | 0 | [5 empty] | Polymer | amorphous |  | 250 | 0 | bare | 0 | 0 |  |  | 0 | 0 | 0.000471 | NaFSI | 1 | 25 | EC-DMC | 1 |  | 0 | glass | 77.5 | 1
Kai Jiang et al., 2015, Electrochemistry Communications | Carbon-coated Sb2Se3 composite as anode material for sodium ion batteries | Alloy | hexagonal |  | Ar |  |  | 12 |  |  | composite | 20 | 0 | acetylene black | CMC | 15 | 15 | 2-2.5 | metalic sodium | cubic |  |  | 0 | bare | 0 | 0 | [5 empty] | NaPF6 | 1 | 25 | EC-DEC | 1 | FEC | 5 | polymer | 529 | 100 +
Kai Jiang et al., 2015, Electrochemistry Communications | Carbon-coated Sb2Se3 composite as anode material for sodium ion batteries | Metal Selenide | trigonal |  | Ar |  |  | 12 |  |  | composite | 20 | 0 | acetylene black | CMC | 15 | 15 | 2-2.5 | metalic sodium | cubic |  |  | 0 | bare | 0 | 0 | [5 empty] | NaPF6 | 1 | 25 | EC-DEC | 1 | FEC | 5 | polymer | 331.1 | 5
Kai Jiang et al., 2015, Electrochemistry Communications | Carbon-coated Sb2Se3 composite as anode material for sodium ion batteries | Metal Selenide | orthorhombic | ball-mill | Ar |  |  | 12 |  |  | composite | 20 | 0 | acetylene black | CMC | 15 | 15 | 2-2.5 | metalic sodium | cubic |  |  | 0 | bare | 0 | 0 | [5 empty] | NaPF6 | 1 | 25 | EC-DEC | 1 | FEC | 5 | polymer | 611.3 | 100 +
Xin-Bo Zhang et al., 2017, Advanced Science News | Surfactant-Free Aqueous Synthesis of Pure SingleCrystalline SnSe Nanosheet Clusters as Anode for High Energy- and Power-Density Sodium-Ion Batteries | Metal Selenide | orthorhombic | chemical reduction | water |  |  | 0 |  |  | bare | 0 | 0 | acetylene black | CMC | 20 | 10 | 0.8-1 | metalic sodium | cubic |  |  | 0 | bare | 0 | 0 | [5 empty] | NaPF6 | 1 | 25 | EC-DEC | 1 | FEC | 5 | polymer | 450 | 67
Xin-Bo Zhang et al., 2017, Advanced Science News | Surfactant-Free Aqueous Synthesis of Pure SingleCrystalline SnSe Nanosheet Clusters as Anode for High Energy- and Power-Density Sodium-Ion Batteries | Metal Selenide | orthorhombic | chemical reduction | water |  |  | 0 |  |  | bare | 0 | 0 | acetylene black | CMC | 20 | 10 | 0.8-1 | metalic sodium | cubic |  |  | 0 | bare | 0 | 0 | [5 empty] | NaPF6 | 1 | 25 | EC-DEC | 1 | FEC | 5 | polymer | 357 | 46
Xin-Bo Zhang et al., 2017, Advanced Science News | Surfactant-Free Aqueous Synthesis of Pure SingleCrystalline SnSe Nanosheet Clusters as Anode for High Energy- and Power-Density Sodium-Ion Batteries | Metal Selenide | orthorhombic | chemical reduction | water |  |  | 0 |  |  | bare | 0 | 0 | acetylene black | CMC | 20 | 10 | 0.8-1 | metalic sodium | cubic |  |  | 0 | bare | 0 | 0 | [5 empty] | NaPF6 | 1 | 25 | EC-DEC | 1 | FEC | 5 | polymer | 292.2 | 20
Xin-Bo Zhang et al., 2017, Advanced Science News | Surfactant-Free Aqueous Synthesis of Pure SingleCrystalline SnSe Nanosheet Clusters as Anode for High Energy- and Power-Density Sodium-Ion Batteries | Metal Selenide | orthorhombic | chemical reduction | water |  |  | 0 |  |  | bare | 0 | 0 | acetylene black | CMC | 20 | 10 | 0.8-1 | metalic sodium | cubic |  |  | 0 | bare | 0 | 0 | [5 empty] | NaPF6 | 1 | 25 | EC-DEC | 1 | FEC | 5 | polymer | 650 | 30 +
Xin-Bo Zhang et al., 2017, Advanced Science News | Surfactant-Free Aqueous Synthesis of Pure SingleCrystalline SnSe Nanosheet Clusters as Anode for High Energy- and Power-Density Sodium-Ion Batteries | Metal Selenide | orthorhombic | chemical reduction | water |  |  | 0 |  |  | bare | 0 | 0 | acetylene black | CMC | 20 | 10 | 0.8-1 | metalic sodium | cubic |  |  | 0 | bare | 0 | 0 | [5 empty] | NaPF6 | 1 | 25 | EC-DEC | 1 |  | 0 | polymer | 475.9 | 1
Xin-Bo Zhang et al., 2017, Advanced Science News | Surfactant-Free Aqueous Synthesis of Pure SingleCrystalline SnSe Nanosheet Clusters as Anode for High Energy- and Power-Density Sodium-Ion Batteries | Metal Selenide | orthorhombic | chemical reduction | water |  |  | 0 |  |  | bare | 0 | 0 | acetylene black | CMC | 20 | 10 | 0.8-1 | metalic sodium | cubic |  |  | 0 | bare | 0 | 0 | [5 empty] | NaPF6 | 1 | 10 | EC-DEC | 1 | FEC | 5 | polymer | 416.1 | 5
Xin-Bo Zhang et al., 2017, Advanced Science News | Surfactant-Free Aqueous Synthesis of Pure SingleCrystalline SnSe Nanosheet Clusters as Anode for High Energy- and Power-Density Sodium-Ion Batteries | Metal Selenide | orthorhombic | chemical reduction | water |  |  | 0 |  |  | bare | 0 | 0 | acetylene black | CMC | 20 | 10 | 0.8-1 | metalic sodium | cubic |  |  | 0 | bare | 0 | 0 | [5 empty] | NaCIO4 | 1 | 25 | PC |  | FEC | 5 | polymer | 458.6 | 4
Xin-Bo Zhang et al., 2017, Advanced Science News | Surfactant-Free Aqueous Synthesis of Pure SingleCrystalline SnSe Nanosheet Clusters as Anode for High Energy- and Power-Density Sodium-Ion Batteries | Metal Selenide | orthorhombic | chemical reduction | water |  |  | 0 |  |  | bare | 0 | 0 | acetylene black | CMC | 20 | 10 | 0.8-1 | metalic sodium | cubic |  |  | 0 | bare | 0 | 0 | [5 empty] | NaCIO4 | 1 | 25 | PC |  |  | 0 | polymer | 435.8 | 1
Jiantao Han et al., 2018, APPLIED MATERIALS & INTERFACES | Porous NaTi2(PO4)3/C Hierarchical Nanofibers for Ultrafast Electrochemical Energy Storage | Polyanion | hexagonal | electrospinning | N2 | two step | 700 | 0 |  |  | composite | 5.2 | 0 | ketjen black + Super P carbon | PTFE | 20 | 10 | not mention | metalic sodium | cubic |  |  | 0 | bare | 0 | 0 | [5 empty] | NaCIO4 | 1 | 25 | EC-DEC | 1 | FEC | 2 | glass | 118.1 | 100 +
Jiantao Han et al., 2018, APPLIED MATERIALS & INTERFACES | Porous NaTi2(PO4)3/C Hierarchical Nanofibers for Ultrafast Electrochemical Energy Storage | metalic sodium | cubic |  |  |  |  | 0 |  |  | bare | 0 | 0 | [5 empty] | Prussian Blue Analoge | monoclinic | chemical reduction |  | 0 | coated | not mention | not mention | ketjen black + Super P carbon | PTFE | 20 | 10 | not mention | NaCIO4 | 1 | 25 | EC-DEC | 1 | FEC | 2 | glass | 84 | 100 +
Jiantao Han et al., 2018, APPLIED MATERIALS & INTERFACES | Porous NaTi2(PO4)3/C Hierarchical Nanofibers for Ultrafast Electrochemical Energy Storage | Polyanion | hexagonal | electrospinning | N2 | two step | 70 | 0 |  |  | composite | 5.2 | 0 | ketjen black + Super P carbon | PTFE | 20 | 10 | not mention | Prussian Blue Analoge | monoclinic | chemical reduction |  | 0 | coated | not mention | not mention | ketjen black + Super P carbon | PTFE | 20 | 10 | not mention | NaCIO4 | 1 | 25 | EC-DEC | 1 | FEC | 2 | glass | 109 | 100 +
Jiantao Han et al., 2018, APPLIED MATERIALS & INTERFACES | Porous NaTi2(PO4)3/C Hierarchical Nanofibers for Ultrafast Electrochemical Energy Storage | metalic sodium | cubic |  |  |  |  | 0 |  |  | bare | 0 | 0 | [5 empty] | Carbon | amorphous |  |  | 0 | bare | 0 | 0 | ketjen black + Super P carbon | PTFE | 20 | 10 | not mention | NaCIO4 | 1 | 25 | EC-DEC | 1 | FEC | 2 | glass | 47 | 500 +
Yong-Ning Zhou et al., 2019, Electrochimica Acta | Graphene supported ultrafine tin oxide nanoparticles enable conversion reaction dominated mechanism for sodium-ion batteries | Carbon | Amorphous phase | hummer | Air | single step | 98 | 0 |  |  | bare | 0 | 0 | acetylene black | PVDF | 20 | 10 | 0.91 | metalic sodium | cubic |  |  | 0 | bare | 0 | 0 | [5 empty] | NaCIO4 | 1 | 25 | EC-PC | 1 | FEC | 5 | glass | 218.4 | 100 +
Yong-Ning Zhou et al., 2019, Electrochimica Acta | Graphene supported ultrafine tin oxide nanoparticles enable conversion reaction dominated mechanism for sodium-ion batteries | Metal Oxide | tetragonal | hydrothermal | Air | single step | 180 | 0 |  |  | bare | 0 | 0 | acetylene black | PVDF | 20 | 10 | 0.91 | metalic sodium | cubic |  |  | 0 | bare | 0 | 0 | [5 empty] | NaCIO4 | 1 | 25 | EC-PC | 1 | FEC | 5 | glass | 36.9 | 2
Yong-Ning Zhou et al., 2019, Electrochimica Acta | Graphene supported ultrafine tin oxide nanoparticles enable conversion reaction dominated mechanism for sodium-ion batteries | Metal Oxide | tetragonal | hydrothermal | Air | single step | 180 | 0 |  |  | composite | 13.8 | 0 | acetylene black | PVDF | 20 | 10 | 0.91 | metalic sodium | cubic |  |  | 0 | bare | 0 | 0 | [5 empty] | NaCIO4 | 1 | 25 | EC-PC | 1 | FEC | 5 | glass | 409.2 | 100 +
Yong-Ning Zhou et al., 2019, Electrochimica Acta | Graphene supported ultrafine tin oxide nanoparticles enable conversion reaction dominated mechanism for sodium-ion batteries | Metal Oxide | tetragonal | hydrothermal | Air | single step | 180 | 0 |  |  | composite | 13.8 | 0 | acetylene black | PVDF | 20 | 10 | 0.91 | metalic sodium | cubic |  |  | 0 | bare | 0 | 0 | [5 empty] | NaCIO4 | 1 | 0 | DMC |  |  | 0 | glass | 423.3 | 9
Yong-Ning Zhou et al., 2019, Electrochimica Acta | Graphene supported ultrafine tin oxide nanoparticles enable conversion reaction dominated mechanism for sodium-ion batteries | Metal Oxide | tetragonal | hydrothermal | Air | single step | 180 | 0 |  |  | composite | 13.8 | 0 | acetylene black | PVDF | 20 | 10 | 0.91 | metalic sodium | cubic |  |  | 0 | bare | 0 | 0 | [5 empty] | NaCIO4 | 1 | -20 | DMC |  |  | 0 | glass | 397.2 | 12
Maksym V. Kovalenko et al., 2015, CHIMIA | Evaluation of Metal Phosphide Nanocrystals as Anode Materials for Na-ion Batteries | Alloy | monoclinic | chemical reduction | aqueous | two step | 330 | 0 |  |  | bare | 0 | 0 | unspecified carbon black | CMC | 21.25 | 15 | 0.5 | metalic sodium | cubic |  |  | 0 | bare | 0 | 0 | [5 empty] | NaCIO4 | 1 | 25 | PC |  | FEC | 10 | glass | 1272.1 | 6
Maksym V. Kovalenko et al., 2015, CHIMIA | Evaluation of Metal Phosphide Nanocrystals as Anode Materials for Na-ion Batteries | Alloy | cubic | chemical reduction | aqueous | two step | 330 | 0 |  |  | bare | 0 | 0 | unspecified carbon black | CMC | 21.25 | 15 | 0.5 | metalic sodium | cubic |  |  | 0 | bare | 0 | 0 | [5 empty] | NaCIO4 | 1 | 25 | PC |  | FEC | 10 | glass | 872.3 | 4
Maksym V. Kovalenko et al., 2015, CHIMIA | Evaluation of Metal Phosphide Nanocrystals as Anode Materials for Na-ion Batteries | Alloy | orthorhombic | chemical reduction | aqueous |  |  | 0 |  |  | bare | 0 | 0 | unspecified carbon black | CMC | 21.25 | 15 | 0.5 | metalic sodium | cubic |  |  | 0 | bare | 0 | 0 | [5 empty] | NaCIO4 | 1 | 25 | PC |  | FEC | 10 | glass | 672.1 | 4
Maksym V. Kovalenko et al., 2015, CHIMIA | Evaluation of Metal Phosphide Nanocrystals as Anode Materials for Na-ion Batteries | Alloy | orthorhombic | chemical reduction | aqueous | two step | 330 | 0 |  |  | bare | 0 | 0 | unspecified carbon black | CMC | 21.25 | 15 | 0.5 | metalic sodium | cubic |  |  | 0 | bare | 0 | 0 | [5 empty] | NaCIO4 | 1 | 25 | PC |  | FEC | 10 | glass | 612.1 | 1
Maksym V. Kovalenko et al., 2015, CHIMIA | Evaluation of Metal Phosphide Nanocrystals as Anode Materials for Na-ion Batteries | Metal Sulfide | cubic | chemical reduction | aqueous | two step | 220 | 0 |  |  | bare | 0 | 0 | unspecified carbon black | CMC | 21.25 | 15 | 0.5 | metalic sodium | cubic |  |  | 0 | bare | 0 | 0 | [5 empty] | NaCIO4 | 1 | 25 | PC |  | FEC | 10 | glass | 903.4 | 40 +
M. Stanley Whittingham et al., 2018, Advanced Energy Material | KVOPO4: A New High Capacity Multielectron Na-Ion Battery Cathode | metalic sodium | cubic |  |  |  |  | 0 |  |  | bare | 0 | 0 | [5 empty] | Polyanion | orthorhombic | HT-SSR | 7 | 4 | composite | 28.57 |  |  | PVDF | 0 | 10 | 4 | NaCIO4 | 1 | 25 | EC-DMC | 1 |  | 0 | glass | 209.2 | 100 +
M. Stanley Whittingham et al., 2018, Advanced Energy Material | KVOPO4: A New High Capacity Multielectron Na-Ion Battery Cathode | metalic sodium | cubic |  |  |  |  | 0 |  |  | bare | 0 | 0 | [5 empty] | Polyanion | orthorhombic | HT-SSR | 7 | 4 | composite | 28.57 |  |  | PVDF | 0 | 10 | 4 | NaCIO4 | 1 | 25 | EC-DMC | 1 |  | 0 | glass | 107.8 | 400 +
Andre D. Taylor et al., 2019, Angew. Chem. Int. Ed | A Promising Carbon/g-C3N4 Composite Negative Electrode for a Long-Life Sodium-Ion Battery | Carbon | Amorphous phase | carbonization | N2 | two step | 600 | 0 |  |  | composite | 18.07 | 0 | unspecified carbon black | CMC | 37.5 | 12.5 | 0.3-0.4 | metalic sodium | cubic |  |  | 0 | bare | 0 | 0 | [5 empty] | NaCIO4 | 1 | 25 | EC-DEC | 1 |  | 0 | other | 179.5 | 400 +
Andre D. Taylor et al., 2019, Angew. Chem. Int. Ed | A Promising Carbon/g-C3N4 Composite Negative Electrode for a Long-Life Sodium-Ion Battery | metalic sodium | cubic |  |  |  |  | 0 |  |  | bare | 0 | 0 | [5 empty] | Metal Oxide | orthorhombic | annealing | 80 | 0 | bare | 0 | 0 | unspecified carbon black | PTFE | 37.5 | 12.5 | 0.4-0.7 | NaCIO4 | 1 | 25 | EC-DEC | 1 |  | 0 | other | 183.3 | 13
Andre D. Taylor et al., 2019, Angew. Chem. Int. Ed | A Promising Carbon/g-C3N4 Composite Negative Electrode for a Long-Life Sodium-Ion Battery | Carbon | Amorphous phase | carbonization | N2 | two step | 600 | 0 |  |  | composite | 18.07 | 0 | unspecified carbon black | CMC | 37.5 | 12.5 | 0.3-0.4 | Metal Oxide | orthorhombic | annealing | 80 | 0 | bare | 0 | 0 | unspecified carbon black | PTFE | 37.5 | 12.5 | 0.4-0.7 | NaCIO4 | 1 | 25 | EC-DEC | 1 |  | 0 | other | 93.9 | 14275 +
Peng-Yue Zhang et al., 2019, ChemElectroChem | Electrodeposited Binder-Free Antimony- Iron- PhosphorousComposites as Advanced Anodes for Sodium-Ion Batteries | Alloy | orthorhombic / rhombohedral | electrochemical deposition | Air |  |  | 0 |  |  | bare | 0 | 0 |  |  | 0 | 0 | 0.62 | metalic sodium | cubic |  |  | 0 | bare | 0 | 0 | [5 empty] | NaCIO4 | 1 | 25 | EC-PC | 1 | FEC | 5 | glass | 473.3 | 200 +
Peng-Yue Zhang et al., 2019, ChemElectroChem | Electrodeposited Binder-Free Antimony- Iron- PhosphorousComposites as Advanced Anodes for Sodium-Ion Batteries | Alloy | orthorhombic / rhombohedral | electrochemical deposition | Air |  |  | 0 |  |  | bare | 0 | 0 |  |  | 0 | 0 | 0.62 | metalic sodium | cubic |  |  | 0 | bare | 0 | 0 | [5 empty] | NaCIO4 | 1 | 25 | EC-PC | 1 | FEC | 5 | glass | 416.7 | 158
Xiangfeng Liu et al., 2016, Journal of Materials Chemistry A | New insights into designing high-rate performance cathode materials for sodium ion batteries by enlarging the slab-spacing of the Na-ion diffusion layer | metalic sodium | cubic |  |  |  |  | 0 |  |  | bare | 0 | 0 | [5 empty] | Metal Oxide | hexagonal | sol-gel | 900 | 0 | bare | 0 | 0 | Super P carbon | PVDF | 15 | 10 | not mention | NaCIO4 | 1 | 25 | PC |  |  | 0 | glass | 200.2 | 13
Xiangfeng Liu et al., 2016, Journal of Materials Chemistry A | New insights into designing high-rate performance cathode materials for sodium ion batteries by enlarging the slab-spacing of the Na-ion diffusion layer | metalic sodium | cubic |  |  |  |  | 0 |  |  | bare | 0 | 0 | [5 empty] | Metal Oxide | hexagonal | sol-gel | 900 | 0 | bare | 0 | 0 | Super P carbon | PVDF | 15 | 10 | not mention | NaCIO4 | 1 | 25 | PC |  |  | 0 | glass | 154.2 | 8
Xiangfeng Liu et al., 2016, Journal of Materials Chemistry A | New insights into designing high-rate performance cathode materials for sodium ion batteries by enlarging the slab-spacing of the Na-ion diffusion layer | metalic sodium | cubic |  |  |  |  | 0 |  |  | bare | 0 | 0 | [5 empty] | Metal Oxide | hexagonal | sol-gel | 900 | 0 | bare | 0 | 0 | Super P carbon | PVDF | 15 | 10 | not mention | NaCIO4 | 1 | 25 | PC |  |  | 0 | glass | 172.1 | 50 +
Xiangfeng Liu et al., 2016, Journal of Materials Chemistry A | New insights into designing high-rate performance cathode materials for sodium ion batteries by enlarging the slab-spacing of the Na-ion diffusion layer | metalic sodium | cubic |  |  |  |  | 0 |  |  | bare | 0 | 0 | [5 empty] | Metal Oxide | hexagonal | sol-gel | 900 | 0 | bare | 0 | 0 | Super P carbon | PVDF | 15 | 10 | not mention | NaCIO4 | 1 | 25 | PC |  |  | 0 | glass | 114.4 | 50 +
Xiangfeng Liu et al., 2016, Journal of Materials Chemistry A | New insights into designing high-rate performance cathode materials for sodium ion batteries by enlarging the slab-spacing of the Na-ion diffusion layer | metalic sodium | cubic |  |  |  |  | 0 |  |  | bare | 0 | 0 | [5 empty] | Metal Oxide | hexagonal | sol-gel | 900 | 0 | bare | 0 | 0 | Super P carbon | PVDF | 15 | 10 | not mention | NaCIO4 | 1 | 25 | PC |  |  | 0 | glass | 17.3 | 50 +
Xiangfeng Liu et al., 2016, Journal of Materials Chemistry A | New insights into designing high-rate performance cathode materials for sodium ion batteries by enlarging the slab-spacing of the Na-ion diffusion layer | metalic sodium | cubic |  |  |  |  | 0 |  |  | bare | 0 | 0 | [5 empty] | Metal Oxide | hexagonal | sol-gel | 900 | 0 | bare | 0 | 0 | Super P carbon | PVDF | 15 | 10 | not mention | NaCIO4 | 1 | 25 | PC |  |  | 0 | glass | 126.3 | 50 +
Jiangping Tu et al., 2019, ACS Appl. Mater. Interfaces | SnO2 Nanoflake Arrays Coated with Polypyrrole on a Carbon Cloth as Flexible Anodes for Sodium-Ion Batteries | Metal Oxide | tetragonal | annealing | Ar | two step | 500 | 0 |  |  | composite | 93.59 | 0 |  |  | 0 | 0 | not mention | metalic sodium | cubic |  |  | 0 | bare | 0 | 0 | [5 empty] | NaCIO4 | 1 | 25 | EC-DEC | 1 | FEC | 5 | glass | 290.9 | 6
Jiangping Tu et al., 2019, ACS Appl. Mater. Interfaces | SnO2 Nanoflake Arrays Coated with Polypyrrole on a Carbon Cloth as Flexible Anodes for Sodium-Ion Batteries | Metal Oxide | tetragonal | annealing | Ar | two step | 500 | 0 |  |  | composite | 91.59 | 8.0-10.0 |  |  | 0 | 0 | not mention | metalic sodium | cubic |  |  | 0 | bare | 0 | 0 | [5 empty] | NaCIO4 | 1 | 25 | EC-DEC | 1 | FEC | 5 | glass | 473.9 | 287
Jiangping Tu et al., 2019, ACS Appl. Mater. Interfaces | SnO2 Nanoflake Arrays Coated with Polypyrrole on a Carbon Cloth as Flexible Anodes for Sodium-Ion Batteries | Carbon | Amorphous phase |  |  |  |  | 0 |  |  | bare | 0 | 0 |  |  | 0 | 0 | not mention | metalic sodium | cubic |  |  | 0 | bare | 0 | 0 | [5 empty] | NaCIO4 | 1 | 25 | EC-DEC | 1 | FEC | 5 | glass | 1.23 | 100 +
Yipeng Zhang, Zhicheng Ju et al., 2016, Journal of Alloys and Compounds | Phases hybriding and graphene-like TiO2 for high-performance Na-ion batteries | Metal Oxide | hexagonal / tetragonal |  |  |  |  | 0 |  |  | bare | 0 | 0 | unspecified carbon black | PVDF | 10 | 10 | not mention | metalic sodium | cubic |  |  | 0 | bare | 0 | 0 | [5 empty] | NaCIO4 | 1 | 25 | EC-PC | 1 |  | 0 | glass | 125.9 | 97
Yipeng Zhang, Zhicheng Ju et al., 2016, Journal of Alloys and Compounds | Phases hybriding and graphene-like TiO2 for high-performance Na-ion batteries | Metal Oxide | hexagonal / tetragonal |  |  |  |  | 0 |  |  | bare | 0 | 0 | unspecified carbon black | PVDF | 10 | 10 | not mention | metalic sodium | cubic |  |  | 0 | bare | 0 | 0 | [5 empty] | NaCIO4 | 1 | 25 | EC-PC | 1 |  | 0 | glass | 36.6 | 1
Yipeng Zhang, Zhicheng Ju et al., 2016, Journal of Alloys and Compounds | Phases hybriding and graphene-like TiO2 for high-performance Na-ion batteries | Metal Oxide | hexagonal / tetragonal | hydrothermal | aqueous | single step | 160 | 0 |  |  | bare | 0 | 0 | unspecified carbon black | PVDF | 10 | 10 | not mention | metalic sodium | cubic |  |  | 0 | bare | 0 | 0 | [5 empty] | NaCIO4 | 1 | 25 | EC-PC | 1 |  | 0 | glass | 286.6 | 3
Yipeng Zhang, Zhicheng Ju et al., 2016, Journal of Alloys and Compounds | Phases hybriding and graphene-like TiO2 for high-performance Na-ion batteries | Metal Oxide | hexagonal / tetragonal | hydrothermal | aqueous | single step | 160 | 0 |  |  | bare | 0 | 0 | unspecified carbon black | PVDF | 10 | 10 | not mention | metalic sodium | cubic |  |  | 0 | bare | 0 | 0 | [5 empty] | NaCIO4 | 1 | 25 | EC-PC | 1 |  | 0 | glass | 217 | 29
Kisuk Kang et al., 2015, Energy & Environmental Science | Unexpected discovery of low-cost maricite NaFePO4 as a high-performance electrode for Na-ion batteries | metalic sodium | cubic |  |  |  |  | 0 |  |  | bare | 0 | 0 | [5 empty] | Polyanion | orthorhombic | HT-SSR | 600 | 24 | composite | 20.35 |  | unspecified carbon black | PVDF | 10 | 10 | 2.5 | NaPF6 | 1 | 25 | EC-PC | 1 |  | 0 | polymer | 144 | 200 +
Leonie O. Vogt and Claire Villevieille, 2016, Journal of The Electrochemical Society | FeSn2 and CoSn2 Electrode Materials for Na-Ion Batteries | Alloy | tetragonal | ball-mill | Air |  |  | 10 |  |  | bare | 0 | 0 | Super C65 | CMC | 18 | 12 | 3.0-4.0 | metalic sodium | cubic |  |  | 0 | bare | 0 | 0 | [5 empty] | NaCIO4 | 1 | 27 | PC |  |  | 0 | glass | 314.9 | 17
Leonie O. Vogt and Claire Villevieille, 2016, Journal of The Electrochemical Society | FeSn2 and CoSn2 Electrode Materials for Na-Ion Batteries | Alloy | tetragonal | ball-mill | Air |  |  | 16.5 |  |  | bare | 0 | 0 | Super C65 | CMC | 18 | 12 | 3.0-4.0 | metalic sodium | cubic |  |  | 0 | bare | 0 | 0 | [5 empty] | NaCIO4 | 1 | 27 | PC |  |  | 0 | glass | 231.6 | 29
Mingyu Zhang et al., 2019, Frontiers in Chemistry | Synthesis and Electrochemical Performance of ZnSe Electrospinning Nanofibers as an Anode Material for Lithium Ion and Sodium Ion Batteries | Metal Selenide | cubic | calcination | not mention | single step | 650 | 0 |  |  | bare | 0 | 0 | acetylene black | CMC | 10 | 10 | not mention | metalic sodium | cubic |  |  | 0 | bare | 0 | 0 | [5 empty] | NaCF3SO3 | 1 | 27 | DEGDME |  |  | 0 | glass | 124.9 | 200 +
Mingyu Zhang et al., 2019, Frontiers in Chemistry | Synthesis and Electrochemical Performance of ZnSe Electrospinning Nanofibers as an Anode Material for Lithium Ion and Sodium Ion Batteries | Metal Selenide | cubic | electrospinning | not mention | single step | 650 | 0 |  |  | composite | 50.55 | 0 | acetylene black | CMC | 10 | 10 | not mention | metalic sodium | cubic |  |  | 0 | bare | 0 | 0 | [5 empty] | NaCF3SO3 | 1 | 27 | DEGDME |  |  | 0 | glass | 328.7 | 200 +
Mingyu Zhang et al., 2019, Frontiers in Chemistry | Synthesis and Electrochemical Performance of ZnSe Electrospinning Nanofibers as an Anode Material for Lithium Ion and Sodium Ion Batteries | Metal Selenide | cubic | electrospinning | not mention | single step | 650 | 0 |  |  | composite | 50.55 | 0 | acetylene black | CMC | 10 | 10 | not mention | metalic sodium | cubic |  |  | 0 | bare | 0 | 0 | [5 empty] | NaCF3SO3 | 1 | 27 | DEGDME |  |  | 0 | glass | 54 | 200 +
Mingyu Zhang et al., 2019, Frontiers in Chemistry | Synthesis and Electrochemical Performance of ZnSe Electrospinning Nanofibers as an Anode Material for Lithium Ion and Sodium Ion Batteries | Carbon | Amorphous phase | electrospinning | not mention | single step | 650 | 0 |  |  | bare | 0 | 0 | acetylene black | CMC | 10 | 10 | not mention | metalic sodium | cubic |  |  | 0 | bare | 0 | 0 | [5 empty] | NaCF3SO3 | 1 | 27 | DEGDME |  |  | 0 | glass | 407.4 | 37
Hong Jin Fan et al., 2017, Nanotechnology | Ultrathin MoSe2@N-doped carbon composite nanospheres for stable Na-ion storage | Metal Selenide | hexagonal | hydrothermal | Ar | two step | 650 | 0 |  |  | bare | 0 | 0 | unspecified carbon black | PVDF | 10 | 10 | not mention | metalic sodium | cubic |  |  | 0 | bare | 0 | 0 | [5 empty] | NaCIO4 | 1 | 25 | EC-DEC | 1 | FEC | 2 | glass | 219.5 | 10
Hong Jin Fan et al., 2017, Nanotechnology | Ultrathin MoSe2@N-doped carbon composite nanospheres for stable Na-ion storage | Metal Selenide | hexagonal | HT-SSR | Ar + 2% H2 | single step | 650 | 0 |  |  | composite | 18.77 | 0 | unspecified carbon black | PVDF | 10 | 10 | not mention | metalic sodium | cubic |  |  | 0 | bare | 0 | 0 | [5 empty] | NaCIO4 | 1 | 25 | EC-DEC | 1 | FEC | 2 | glass | 376.4 | 500 +
RenJie Chen et al., 2018, Journal of Power Sources | Habit plane-driven P2-type manganese-based layered oxide as long cycling cathode for Na-ion batteries | metalic sodium | cubic |  |  |  |  | 0 |  |  | bare | 0 | 0 | [5 empty] | Metal Oxide | hexagonal | HT-SSR | 900 | 6 | bare | 0 | 0 | acetylene black | PVDF | 15 | 10 | not mention | NaPF6 | 1 | 25 | EC-DEC | 1 |  | 0 | glass | 90.4 | 275 +
RenJie Chen et al., 2018, Journal of Power Sources | Habit plane-driven P2-type manganese-based layered oxide as long cycling cathode for Na-ion batteries | metalic sodium | cubic |  |  |  |  | 0 |  |  | bare | 0 | 0 | [5 empty] | Metal Oxide | hexagonal | HT-SSR | 900 | 6 | bare | 0 | 0 | acetylene black | PVDF | 15 | 10 | not mention | NaPF6 | 1 | 25 | EC-DEC | 1 |  | 0 | glass | 72.2 | 1000 +
RenJie Chen et al., 2018, Journal of Power Sources | Habit plane-driven P2-type manganese-based layered oxide as long cycling cathode for Na-ion batteries | metalic sodium | cubic |  |  |  |  | 0 |  |  | bare | 0 | 0 | [5 empty] | Metal Oxide | hexagonal | HT-SSR | 900 | 6 | bare | 0 | 0 | acetylene black | PVDF | 15 | 10 | not mention | NaPF6 | 1 | 25 | EC-DEC | 1 |  | 0 | glass | 161.9 | 42
RenJie Chen et al., 2018, Journal of Power Sources | Habit plane-driven P2-type manganese-based layered oxide as long cycling cathode for Na-ion batteries | metalic sodium | cubic |  |  |  |  | 0 |  |  | bare | 0 | 0 | [5 empty] | Metal Oxide | hexagonal | HT-SSR | 900 | 6 | bare | 0 | 0 | acetylene black | PVDF | 15 | 10 | not mention | NaPF6 | 1 | 25 | EC-DEC | 1 |  | 0 | glass | 89.5 | 250 +
RenJie Chen et al., 2018, Journal of Power Sources | Habit plane-driven P2-type manganese-based layered oxide as long cycling cathode for Na-ion batteries | metalic sodium | cubic |  |  |  |  | 0 |  |  | bare | 0 | 0 | [5 empty] | Metal Oxide | hexagonal | HT-SSR | 900 | 6 | bare | 0 | 0 | acetylene black | PVDF | 15 | 10 | not mention | NaPF6 | 1 | 25 | EC-DEC | 1 |  | 0 | glass | 91 | 60 +
Yongming Sun et al., 2019, Advanced Functional Materials | A Simple Electrode-Level Chemical Presodiation Route by Solution Spraying to Improve the Energy Density of Sodium-Ion Batteries | Carbon | Amorphous phase |  |  |  |  | 0 |  |  | bare | 0 | 0 | unspecified carbon black | PVDF | 10 | 10 | 1.2 | metalic sodium | cubic |  |  | 0 | bare | 0 | 0 | [5 empty] | NaCIO4 | 1 | 25 | EC-DMC | not mention | FEC | 2 | glass | 178.3 | 100 +
Yongming Sun et al., 2019, Advanced Functional Materials | A Simple Electrode-Level Chemical Presodiation Route by Solution Spraying to Improve the Energy Density of Sodium-Ion Batteries | Carbon | Amorphous phase | electrochemical deposition | Air |  |  | 0 |  | sodium naphthaline | bare | 0 | 0 | unspecified carbon black | PVDF | 10 | 10 | 1.2 | metalic sodium | cubic |  |  | 0 | bare | 0 | 0 | [5 empty] | NaCIO4 | 1 | 25 | EC-DMC | not mention | FEC | 2 | glass | 184.8 | 100 +
Yongming Sun et al., 2019, Advanced Functional Materials | A Simple Electrode-Level Chemical Presodiation Route by Solution Spraying to Improve the Energy Density of Sodium-Ion Batteries | metalic sodium | cubic |  |  |  |  | 0 |  |  | bare | 0 | 0 | [5 empty] | Metal Oxide | cubic | HT-SSR | 850 | 6 | bare | 0 | 0 | unspecified carbon black | PVDF | 10 | 10 | not mention | NaCIO4 | 1 | 25 | EC-DMC | not mention | FEC | 2 | glass | 126.4 | 80 +
Yongming Sun et al., 2019, Advanced Functional Materials | A Simple Electrode-Level Chemical Presodiation Route by Solution Spraying to Improve the Energy Density of Sodium-Ion Batteries | Carbon | Amorphous phase |  |  |  |  | 0 |  |  | bare | 0 | 0 | unspecified carbon black | PVDF | 10 | 10 | not mention | Metal Oxide | cubic | HT-SSR | 850 | 6 | bare | 0 | 0 | unspecified carbon black | PVDF | 10 | 10 | not mention | NaCIO4 | 1 | 25 | EC-DMC | not mention | FEC | 2 | glass | 81.5 | 20 +
Yongming Sun et al., 2019, Advanced Functional Materials | A Simple Electrode-Level Chemical Presodiation Route by Solution Spraying to Improve the Energy Density of Sodium-Ion Batteries | Carbon | Amorphous phase | electrochemical deposition | Air |  |  | 0 |  | sodium naphthaline | bare | 0 | 0 | unspecified carbon black | PVDF | 10 | 10 | not mention | Metal Oxide | cubic | HT-SSR | 850 | 6 | bare | 0 | 0 | unspecified carbon black | PVDF | 10 | 10 | not mention | NaCIO4 | 1 | 25 | EC-DMC | not mention | FEC | 2 | glass | 145.4 | 20 +
Jongsik Kim et al., 2019, Journal of Alloys and Compounds | Zn2SnO4 particles coated with N-doped carbon as an anode material for lithium and sodium-ion batteries | Metal Oxide | cubic | hydrothermal | water | single step | 180 | 0 |  |  | bare | 0 | 0 | acetylene black | PVDF | 20 | 10 | not mention | metalic sodium | cubic |  |  | 0 | bare | 0 | 0 | [5 empty] | NaCIO4 | 1 | 25 | EC-PC | 1 |  | 0 | glass | 151.4 | 2
Jongsik Kim et al., 2019, Journal of Alloys and Compounds | Zn2SnO4 particles coated with N-doped carbon as an anode material for lithium and sodium-ion batteries | Metal Oxide | cubic | hydrothermal | Ar | two step | 600 | 0 |  |  | coated | 13.1 | 6.6 | acetylene black | PVDF | 20 | 10 | not mention | metalic sodium | cubic |  |  | 0 | bare | 0 | 0 | [5 empty] | NaCIO4 | 1 | 25 | EC-PC | 1 |  | 0 | glass | 318.1 | 100 +
Jongsik Kim et al., 2019, Journal of Alloys and Compounds | Zn2SnO4 particles coated with N-doped carbon as an anode material for lithium and sodium-ion batteries | Carbon | Amorphous phase | acid-leaching | aqueous |  |  | 0 |  |  | bare | 0 | 0 | acetylene black | PVDF | 20 | 10 | not mention | metalic sodium | cubic |  |  | 0 | bare | 0 | 0 | [5 empty] | NaCIO4 | 1 | 25 | EC-PC | 1 |  | 0 | glass | 225.4 | 16
Jang Wook Choi et al., 2015, Chemistry of Materials | Critical Role of Crystal Water for a Layered Cathode Material in Sodium Ion Batteries | metalic sodium | cubic |  |  |  |  | 0 |  |  | bare | 0 | 0 | [5 empty] | Metal Oxide | hexagonal | chemical reduction | 300 | 0 | bare | 0 | 0 | acetylene black | PVDF | 20 | 10 | 1.1 | NaCIO4 | 1 | 25 | PC |  | FEC | 2 | polymer | 107.8 | 12
Jang Wook Choi et al., 2015, Chemistry of Materials | Critical Role of Crystal Water for a Layered Cathode Material in Sodium Ion Batteries | metalic sodium | cubic |  |  |  |  | 0 |  |  | bare | 0 | 0 | [5 empty] | Metal Oxide | hexagonal | chemical reduction |  | 0 | bare | 0 | 0 | acetylene black | PVDF | 20 | 10 | 1.1 | NaCIO4 | 1 | 25 | PC |  | FEC | 2 | polymer | 147.7 | 30 +
Jang Wook Choi et al., 2015, Chemistry of Materials | Critical Role of Crystal Water for a Layered Cathode Material in Sodium Ion Batteries | metalic sodium | cubic |  |  |  |  | 0 |  |  | bare | 0 | 0 | [5 empty] | Metal Oxide | hexagonal | chemical reduction |  | 0 | bare | 0 | 0 | acetylene black | PVDF | 20 | 10 | 1.1 | NaCIO4 | 1 | 25 | PC |  | FEC | 2 | polymer | 121 | 100 +
Stefano Passerini et al., 2014, Journal of Power Sources | Unexpected performance of layered sodium-ion cathode material in ionic liquid-based electrolyte | metalic sodium | cubic |  |  |  |  | 0 |  |  | bare | 0 | 0 | [5 empty] | Metal Oxide | hexagonal | HT-SSR | 750 | 0 | bare | 0 | 0 | Super C65 | PVDF | 15 | 5 | 2.5 | NaPF6 | 0.5 | 22 | PC |  |  | 0 | glass | 210.9 | 20
Stefano Passerini et al., 2014, Journal of Power Sources | Unexpected performance of layered sodium-ion cathode material in ionic liquid-based electrolyte | metalic sodium | cubic |  |  |  |  | 0 |  |  | bare | 0 | 0 | [5 empty] | Metal Oxide | hexagonal | HT-SSR | 750 | 0 | bare | 0 | 0 | Super C65 | PVDF | 15 | 5 | 2.5 | NaTFSI | 0.45 | 22 | Pyr14TFSI |  |  | 0 | glass | 221.2 | 100 +
Jun-chao Zheng et al., 2019, Inorganic Chemistry | Ultrahigh-Rate Behavior Anode Materials of MoSe2 Nanosheets Anchored on Dual-Heteroatoms Functionalized Graphene for Sodium-Ion Batteries | Metal Selenide | hexagonal | solvothermal | non-aqueous | single step | 180 | 0 |  |  | coated | not mention | not mention | acetylene black | CMC | 10 | 10 | 0.5 | metalic sodium | cubic |  |  | 0 | bare | 0 | 0 | [5 empty] | NaCIO4 | 1 | 25 | EC-DEC | 1 |  | 0 | glass | 113.6 | 100 +
Jun-chao Zheng et al., 2019, Inorganic Chemistry | Ultrahigh-Rate Behavior Anode Materials of MoSe2 Nanosheets Anchored on Dual-Heteroatoms Functionalized Graphene for Sodium-Ion Batteries | Metal Selenide | hexagonal | solvothermal | Ar | two step | 200 | 0 |  |  | coated | not mention | not mention | acetylene black | CMC | 10 | 10 | 0.5 | metalic sodium | cubic |  |  | 0 | bare | 0 | 0 | [5 empty] | NaCIO4 | 1 | 25 | EC-DEC | 1 |  | 0 | glass | 222.3 | 100 +
Jun-chao Zheng et al., 2019, Inorganic Chemistry | Ultrahigh-Rate Behavior Anode Materials of MoSe2 Nanosheets Anchored on Dual-Heteroatoms Functionalized Graphene for Sodium-Ion Batteries | Metal Selenide | hexagonal | solvothermal | Ar | two step | 400 | 0 |  |  | coated | not mention | not mention | acetylene black | CMC | 10 | 10 | 0.5 | metalic sodium | cubic |  |  | 0 | bare | 0 | 0 | [5 empty] | NaCIO4 | 1 | 25 | EC-DEC | 1 |  | 0 | glass | 288.6 | 100 +
Jun-chao Zheng et al., 2019, Inorganic Chemistry | Ultrahigh-Rate Behavior Anode Materials of MoSe2 Nanosheets Anchored on Dual-Heteroatoms Functionalized Graphene for Sodium-Ion Batteries | Metal Selenide | hexagonal | solvothermal | Ar | two step | 600 | 0 |  |  | coated | not mention | 6.3 | acetylene black | CMC | 10 | 10 | 0.5 | metalic sodium | cubic |  |  | 0 | bare | 0 | 0 | [5 empty] | NaCIO4 | 1 | 25 | EC-DEC | 1 |  | 0 | glass | 295.3 | 100 +
Jun-chao Zheng et al., 2019, Inorganic Chemistry | Ultrahigh-Rate Behavior Anode Materials of MoSe2 Nanosheets Anchored on Dual-Heteroatoms Functionalized Graphene for Sodium-Ion Batteries | Metal Selenide | hexagonal | solvothermal | Ar | two step | 600 | 0 |  |  | coated | not mention | not mention | acetylene black | CMC | 10 | 10 | 0.5 | metalic sodium | cubic |  |  | 0 | bare | 0 | 0 | [5 empty] | NaCIO4 | 1 | 25 | EC-DEC | 1 |  | 0 | glass | 296.6 | 100 +
Jun-chao Zheng et al., 2019, Inorganic Chemistry | Ultrahigh-Rate Behavior Anode Materials of MoSe2 Nanosheets Anchored on Dual-Heteroatoms Functionalized Graphene for Sodium-Ion Batteries | Metal Selenide | hexagonal | solvothermal | Ar | two step | 600 | 0 |  |  | coated | not mention | 30.6 | acetylene black | CMC | 10 | 10 | 0.5 | metalic sodium | cubic |  |  | 0 | bare | 0 | 0 | [5 empty] | NaCIO4 | 1 | 25 | EC-DEC | 1 |  | 0 | glass | 395.6 | 100 +
Yun Chan Kang et al., 2016, ACS Appl. Mater. Interfaces | Hollow Cobalt Selenide Microspheres: Synthesis and Application as Anode Materials for Na-Ion Batteries | Metal Oxide | cubic | annealing | Ar + 10% H2 | single step | 700 | 0 |  |  | bare | 0 | 0 | unspecified carbon black | CMC | 20 | 10 | not mention | metalic sodium | cubic |  |  | 0 | bare | 0 | 0 | [5 empty] | NaCIO4 | 1 | 25 | EC-DMC | 1 | FEC | 5 | polymer | 530.7 | 22
Yun Chan Kang et al., 2016, ACS Appl. Mater. Interfaces | Hollow Cobalt Selenide Microspheres: Synthesis and Application as Anode Materials for Na-Ion Batteries | Metal Selenide | cubic | pyrolysis | Ar + 10% H2 | single step | 200 | 0 |  |  | bare | 0 | 0 | unspecified carbon black | CMC | 20 | 10 | not mention | metalic sodium | cubic |  |  | 0 | bare | 0 | 0 | [5 empty] | NaCIO4 | 1 | 25 | EC-DMC | 1 | FEC | 5 | polymer | 333.2 | 39
Yun Chan Kang et al., 2016, ACS Appl. Mater. Interfaces | Hollow Cobalt Selenide Microspheres: Synthesis and Application as Anode Materials for Na-Ion Batteries | Metal Selenide | cubic / orthorhombic | pyrolysis | Ar + 10% H2 | single step | 300 | 0 |  |  | bare | 0 | 0 | unspecified carbon black | CMC | 20 | 10 | not mention | metalic sodium | cubic |  |  | 0 | bare | 0 | 0 | [5 empty] | NaCIO4 | 1 | 25 | EC-DMC | 1 | FEC | 5 | polymer | 518.4 | 40 +
Yun Chan Kang et al., 2016, ACS Appl. Mater. Interfaces | Hollow Cobalt Selenide Microspheres: Synthesis and Application as Anode Materials for Na-Ion Batteries | Metal Selenide | cubic | pyrolysis | Ar + 10% H2 | single step | 400 | 0 |  |  | bare | 0 | 0 | unspecified carbon black | CMC | 20 | 10 | not mention | metalic sodium | cubic |  |  | 0 | bare | 0 | 0 | [5 empty] | NaCIO4 | 1 | 25 | EC-DMC | 1 | FEC | 5 | polymer | 510.2 | 22
Xinliang Feng et al., 2016, Advanced Materials | Dual-Template Synthesis of 2D Mesoporous Polypyrrole Nanosheets with Controlled Pore Size | metalic sodium | cubic |  |  |  |  | 0 |  |  | bare | 0 | 0 | [5 empty] | Polymer | amorphous | polymerization |  | 0 | bare | 0 | 0 | acetylene black | PVDF | 15 | 15 | not mention | NaPF6 | 1 | 25 | DEGDME |  |  | 0 | polymer | 13.6 | 51
Xinliang Feng et al., 2016, Advanced Materials | Dual-Template Synthesis of 2D Mesoporous Polypyrrole Nanosheets with Controlled Pore Size | metalic sodium | cubic |  |  |  |  | 0 |  |  | bare | 0 | 0 | [5 empty] | Polymer | amorphous | other |  | 0 | coated | not mention | 5 | acetylene black | PVDF | 15 | 15 | not mention | NaPF6 | 1 | 25 | DEGDME |  |  | 0 | polymer | 120.6 | 52
Xinliang Feng et al., 2016, Advanced Materials | Dual-Template Synthesis of 2D Mesoporous Polypyrrole Nanosheets with Controlled Pore Size | metalic sodium | cubic |  |  |  |  | 0 |  |  | bare | 0 | 0 | [5 empty] | Polymer | amorphous | other |  | 0 | coated | not mention | 3.2 | acetylene black | PVDF | 15 | 15 | not mention | NaPF6 | 1 | 25 | DEGDME |  |  | 0 | polymer | 48.7 | 55
Deyan He et al., 2019, Electrochimica Acta | Pseudocapacitive reaction enhanced porous Co0.85Se/N-doped carbon anodes for advanced sodium-ion battery with high rate and capacity | Metal Selenide | hexagonal | HT-SSR | Ar | single step | 600 | 0 |  |  | composite | 17.1 | 0 | Super P carbon | CMC | 20 | 10 | 0.7-1 | metalic sodium | cubic |  |  | 0 | bare | 0 | 0 | [5 empty] | NaCIO4 | 1 | 25 | EC-DMC-EMC | 1 |  | 0 | glass | 541.1 | 78 +
Deyan He et al., 2019, Electrochimica Acta | Pseudocapacitive reaction enhanced porous Co0.85Se/N-doped carbon anodes for advanced sodium-ion battery with high rate and capacity | Metal Selenide | hexagonal | HT-SSR | Ar | single step | 601 | 0 |  |  | composite | 34.2 | 0 | Super P carbon | CMC | 20 | 10 | 0.7-1 | metalic sodium | cubic |  |  | 0 | bare | 0 | 0 | [5 empty] | NaCIO4 | 1 | 25 | EC-DMC-EMC | 1 |  | 0 | glass | 576.2 | 100 +
Deyan He et al., 2019, Electrochimica Acta | Pseudocapacitive reaction enhanced porous Co0.85Se/N-doped carbon anodes for advanced sodium-ion battery with high rate and capacity | Metal Selenide | hexagonal | HT-SSR | Ar | single step | 602 | 0 |  |  | composite | 52.3 | 0 | Super P carbon | CMC | 20 | 10 | 0.7-1 | metalic sodium | cubic |  |  | 0 | bare | 0 | 0 | [5 empty] | NaCIO4 | 1 | 25 | EC-DMC-EMC | 1 |  | 0 | glass | 466.8 | 100 +
Deyan He et al., 2019, Electrochimica Acta | Pseudocapacitive reaction enhanced porous Co0.85Se/N-doped carbon anodes for advanced sodium-ion battery with high rate and capacity | Metal Selenide | hexagonal | HT-SSR | Ar | single step | 603 | 0 |  |  | composite | 34.2 | 0 | Super P carbon | CMC | 20 | 10 | 0.7-1 | metalic sodium | cubic |  |  | 0 | bare | 0 | 0 | [5 empty] | NaCIO4 | 1 | 25 | EC-DMC-EMC | 1 |  | 0 | glass | 582.2 | 100 +
Xiangfeng Liu et al., 2018, ACS APPLIED MATERIALS & INTERFACES | Modulating the Electrochemical Performances of Layered Cathode Materials for Sodium Ion Batteries through Tuning Coulombic Repulsion between Negatively Charged TMO2 Slabs | metalic sodium | cubic |  |  |  |  | 0 |  |  | bare | 0 | 0 | [5 empty] | Metal Oxide | hexagonal | sol-gel | 900 | 0 | bare | 0 | 0 | Super P carbon | PVDF | 15 | 10 | not mention | NaCIO4 | 1 | 25 | EC-PC | 1 |  | 0 | glass | 86.1 | 59
Xiangfeng Liu et al., 2018, ACS APPLIED MATERIALS & INTERFACES | Modulating the Electrochemical Performances of Layered Cathode Materials for Sodium Ion Batteries through Tuning Coulombic Repulsion between Negatively Charged TMO2 Slabs | metalic sodium | cubic |  |  |  |  | 0 |  |  | bare | 0 | 0 | [5 empty] | Metal Oxide | hexagonal | sol-gel | 901 | 0 | bare | 0 | 0 | Super P carbon | PVDF | 15 | 10 | not mention | NaCIO4 | 1 | 25 | EC-PC | 1 |  | 0 | glass | 99.2 | 83
Xiangfeng Liu et al., 2018, ACS APPLIED MATERIALS & INTERFACES | Modulating the Electrochemical Performances of Layered Cathode Materials for Sodium Ion Batteries through Tuning Coulombic Repulsion between Negatively Charged TMO2 Slabs | metalic sodium | cubic |  |  |  |  | 0 |  |  | bare | 0 | 0 | [5 empty] | Metal Oxide | hexagonal | sol-gel | 902 | 0 | bare | 0 | 0 | Super P carbon | PVDF | 15 | 10 | not mention | NaCIO4 | 1 | 25 | EC-PC | 1 |  | 0 | glass | 114.9 | 70
Xiangfeng Liu et al., 2018, ACS APPLIED MATERIALS & INTERFACES | Modulating the Electrochemical Performances of Layered Cathode Materials for Sodium Ion Batteries through Tuning Coulombic Repulsion between Negatively Charged TMO2 Slabs | metalic sodium | cubic |  |  |  |  | 0 |  |  | bare | 0 | 0 | [5 empty] | Metal Oxide | hexagonal | sol-gel | 903 | 0 | bare | 0 | 0 | Super P carbon | PVDF | 15 | 10 | not mention | NaCIO4 | 1 | 25 | EC-PC | 1 |  | 0 | glass | 126.5 | 100 +
Yexiang Tong et al., 2019, Journal of Materials Chemistry A | High pseudocapacitance boosts the performance of monolithic porous carbon cloth/closely packed TiO2 nanodots as an anode of an all-flexible sodium-ion battery† | Carbon | Amorphous phase |  |  |  |  | 0 |  |  | bare | 0 | 0 | unspecified carbon black | PVDF | 10 | 10 | 11.7 | metalic sodium | cubic |  |  | 0 | bare | 0 | 0 | [5 empty] | NaPF6 | 1 | 25 | DME |  |  | 0 | polymer | 4 | 500 +
Yexiang Tong et al., 2019, Journal of Materials Chemistry A | High pseudocapacitance boosts the performance of monolithic porous carbon cloth/closely packed TiO2 nanodots as an anode of an all-flexible sodium-ion battery† | Metal Oxide | tetragonal | hydrothermal | aqueous | single step | 550 | 0 |  |  | composite | not mention | 0 | unspecified carbon black | PVDF | 10 | 10 | 4.9 | metalic sodium | cubic |  |  | 0 | bare | 0 | 0 | [5 empty] | NaPF6 | 1 | 25 | DME |  |  | 0 | polymer | 154.6 | 122
Yexiang Tong et al., 2019, Journal of Materials Chemistry A | High pseudocapacitance boosts the performance of monolithic porous carbon cloth/closely packed TiO2 nanodots as an anode of an all-flexible sodium-ion battery† | Metal Oxide | tetragonal | hydrothermal | aqueous | two step | 550 | 0 |  |  | composite | not mention | 0 | unspecified carbon black | PVDF | 10 | 10 | 5 | metalic sodium | cubic |  |  | 0 | bare | 0 | 0 | [5 empty] | NaPF6 | 1 | 25 | DME |  |  | 0 | polymer | 231.4 | 1371
Yexiang Tong et al., 2019, Journal of Materials Chemistry A | High pseudocapacitance boosts the performance of monolithic porous carbon cloth/closely packed TiO2 nanodots as an anode of an all-flexible sodium-ion battery† | Metal Oxide | tetragonal | hydrothermal | aqueous | two step | 550 | 0 |  |  | composite | not mention | 0 | unspecified carbon black | PVDF | 10 | 10 | not mention | Polyanion | rhombohedral | hydrothermal | 800 | 0 | coated | not mention | not mention | unspecified carbon black | PVDF | 10 | 10 | not mention | NaPF6 | 1 | 25 | DME |  |  | 0 | polymer | 92.8 | 200 +
Hua Kun Liu et al., 2018, Journal of Power Sources | A novel high voltage battery cathodes of Fe2+/Fe3+ sodium fluoro sulfate lined with carbon nanotubes for stable sodium batteries | metalic sodium | cubic |  |  |  |  | 0 |  |  | bare | 0 | 0 | [5 empty] | Polyanion | monoclinic | HT-SSR | 450 | 0.5 | bare | 0 | 0 | unspecified carbon black | PVDF | 20 | 10 | not mention | NaCIO4 | 1 | 25 | EC-PC | 1 | FEC | 2 | glass | 13.2 | 165
Hua Kun Liu et al., 2018, Journal of Power Sources | A novel high voltage battery cathodes of Fe2+/Fe3+ sodium fluoro sulfate lined with carbon nanotubes for stable sodium batteries | metalic sodium | cubic |  |  |  |  | 0 |  |  | bare | 0 | 0 | [5 empty] | Polyanion | monoclinic | HT-SSR | 450 | 0.5 | composite | 2.3 |  | unspecified carbon black | PVDF | 20 | 10 | not mention | NaCIO4 | 1 | 25 | EC-PC | 1 | FEC | 2 | glass | 88.5 | 200 +
Jiaheng Zhang et al., 2019, CHEMELECTROCHEM | Natural Compounds Gallic Acid Derivatives for Long-Life Li/Na Organic Batteries | Polymer | triclinic |  |  |  |  | 0 |  |  | bare | 0 | 0 | Super P carbon | PVDF | 35 | 10 | 0.414 | metalic sodium | cubic |  |  | 0 | bare | 0 | 0 | [5 empty] | NaPF6 | 1 | 25 | EC-DMC | 1 |  | 0 | glass | 289.1 | 3
Jiaheng Zhang et al., 2019, CHEMELECTROCHEM | Natural Compounds Gallic Acid Derivatives for Long-Life Li/Na Organic Batteries | Polymer | Amorphous phase |  |  |  |  | 0 |  |  | bare | 0 | 0 | Super P carbon | PVDF | 35 | 10 | 0.414 | metalic sodium | cubic |  |  | 0 | bare | 0 | 0 | [5 empty] | NaPF6 | 1 | 25 | EC-DMC | 1 |  | 0 | glass | 155.3 | 5
Jiaheng Zhang et al., 2019, CHEMELECTROCHEM | Natural Compounds Gallic Acid Derivatives for Long-Life Li/Na Organic Batteries | Carbon | Amorphous phase |  |  |  |  | 0 |  |  | bare | 0 | 0 | Super P carbon | PVDF | 35 | 10 | 0.414 | metalic sodium | cubic |  |  | 0 | bare | 0 | 0 | [5 empty] | NaPF6 | 1 | 25 | EC-DMC | 1 |  | 0 | glass | 131.9 | 13
Xiaoxiao Lu et al., 2018, Materials Research Bulletin | Sn-MOF derived bimodal-distributed SnO2 nanosphere as a high performance anode of sodium ion batteries with high gravimetric and volumetric capacities | Metal Oxide | Amorphous phase | HT-SSR | Air | single step | 400 | 0 |  |  | composite | 40.87 | 0 | Super P carbon | PVDF | 15 | 10 | 7.8 | metalic sodium | cubic |  |  | 0 | bare | 0 | 0 | [5 empty] | NaCIO4 | 1 | 25 | EC-PC | 1 |  | 0 | glass | 568 | 12
Bing-Joe Hwang et al., 2015, Journal of Power Sources | Solid-state polymer nanocomposite electrolyte of TiO2/PEO/NaClO4 for sodium ion batteries | metalic sodium | cubic |  |  |  |  | 0 |  |  | bare | 0 | 0 | [5 empty] | Metal Oxide | hexagonal | HT-SSR | 950 | not mention | bare | 0 | 0 | Super P carbon | PVDF | 5 | 10 | not mention | NaPF6 | 1 | 25 | EC-PC | 1 |  | 0 | not mention | 108.1 | 25 +
Bing-Joe Hwang et al., 2015, Journal of Power Sources | Solid-state polymer nanocomposite electrolyte of TiO2/PEO/NaClO4 for sodium ion batteries | metalic sodium | cubic |  |  |  |  | 0 |  |  | bare | 0 | 0 | [5 empty] | Metal Oxide | hexagonal | HT-SSR | 950 | not mention | bare | 0 | 0 | Super P carbon | PVDF | 5 | 10 | not mention | Poly(ethyleneoxide) |  | 60 |  |  | TiO2 | 5 |  | 45.3 | 25 +
Juan Xiang and Taeseup Song, 2017, ChemComm | One-pot synthesis of multicomponent (Mo, Co) Metal Sulfide/carbon nanoboxes as anode materials for improving Na-ion storage | Metal Sulfide | rhombohedral | solvothermal | Ar | two step | 500 | 0 |  |  | composite | 28.9 | 0 | unspecified carbon black | PVDF | 10 | 10 | 1.3-1.8 | metalic sodium | cubic |  |  | 0 | bare | 0 | 0 | [5 empty] | NaCF3SO3 | 1 | 25 | DEGDME |  | FEC | 5 | not mention | 655.6 | 10
Juan Xiang and Taeseup Song, 2017, ChemComm | One-pot synthesis of multicomponent (Mo, Co) Metal Sulfide/carbon nanoboxes as anode materials for improving Na-ion storage | Metal Sulfide | cubic | solvothermal | Ar | two step | 500 | 0 |  |  | composite | 28.9 | 0 | unspecified carbon black | PVDF | 10 | 10 | 1.3-1.8 | metalic sodium | cubic |  |  | 0 | bare | 0 | 0 | [5 empty] | NaCF3SO3 | 1 | 25 | DEGDME |  | FEC | 5 | not mention | 411.1 | 26
Juan Xiang and Taeseup Song, 2017, ChemComm | One-pot synthesis of multicomponent (Mo, Co) Metal Sulfide/carbon nanoboxes as anode materials for improving Na-ion storage | Metal Sulfide | cubic / rhombohedral | solvothermal | Ar | two step | 500 | 0 |  |  | composite | 35.7 | 0 | unspecified carbon black | PVDF | 10 | 10 | 1.3-1.8 | metalic sodium | cubic |  |  | 0 | bare | 0 | 0 | [5 empty] | NaCF3SO3 | 1 | 25 | DEGDME |  | FEC | 5 | not mention | 583.3 | 100 +
Juan Xiang and Taeseup Song, 2017, ChemComm | One-pot synthesis of multicomponent (Mo, Co) Metal Sulfide/carbon nanoboxes as anode materials for improving Na-ion storage | Metal Sulfide | cubic / rhombohedral | solvothermal | Ar | two step | 500 | 0 |  |  | composite | 35.7 | 0 | unspecified carbon black | PVDF | 10 | 10 | 1.3-1.8 | metalic sodium | cubic |  |  | 0 | bare | 0 | 0 | [5 empty] | NaCF3SO3 | 1 | 25 | DEGDME |  | FEC | 5 | not mention | 650.6 | 150 +
Juan Xiang and Taeseup Song, 2017, ChemComm | One-pot synthesis of multicomponent (Mo, Co) Metal Sulfide/carbon nanoboxes as anode materials for improving Na-ion storage | Carbon | Amorphous phase | solvothermal | Ar | single step | 500 | 0 |  |  | bare | 0 | 0 | unspecified carbon black | PVDF | 10 | 10 | 1.3-1.8 | metalic sodium | cubic |  |  | 0 | bare | 0 | 0 | [5 empty] | NaCF3SO3 | 1 | 25 | DEGDME |  | FEC | 5 | not mention | 225 | 5
Peixin Zhang et al., 2013, Chemical Communications | Improving the structure stabilization of red phosphorus anodes via the shape memory effect of a Ni–Ti alloy for high-performance sodium ion batteries | Alloy | Amorphous phase | ball-mill |  |  |  | 12 |  |  | bare | 0 | 0 | acetylene black | CMC | 10 | 10 | 0.28 | metalic sodium | cubic |  |  | 0 | bare | 0 | 0 | [5 empty] | NaCIO4 | 1 | 25 | EC-DEC | 1 | FEC | 5 | glass | 407.8 | 3
Peixin Zhang et al., 2013, Chemical Communications | Improving the structure stabilization of red phosphorus anodes via the shape memory effect of a Ni–Ti alloy for high-performance sodium ion batteries | Alloy | hexagonal | ball-mill | Air |  |  | 10 |  |  | bare | 0 | 0 | acetylene black | CMC | 10 | 10 | 0.28 | metalic sodium | cubic |  |  | 0 | bare | 0 | 0 | [5 empty] | NaCIO4 | 1 | 25 | EC-DEC | 1 | FEC | 5 | glass | 847.9 | 50 +
Peixin Zhang et al., 2013, Chemical Communications | Improving the structure stabilization of red phosphorus anodes via the shape memory effect of a Ni–Ti alloy for high-performance sodium ion batteries | Alloy | hexagonal | ball-mill | Air |  |  | 10 |  |  | bare | 0 | 0 | acetylene black | CMC | 10 | 10 | 0.28 | metalic sodium | cubic |  |  | 0 | bare | 0 | 0 | [5 empty] | NaCIO4 | 1 | 25 | EC-DEC | 1 | FEC | 5 | glass | 323 | 5
Peixin Zhang et al., 2013, Chemical Communications | Improving the structure stabilization of red phosphorus anodes via the shape memory effect of a Ni–Ti alloy for high-performance sodium ion batteries | Alloy | not mention | ball-mill | Air | two step | 1100 | 2 |  |  | bare | 0 | 0 | acetylene black | CMC | 10 | 10 | 0.28 | metalic sodium | cubic |  |  | 0 | bare | 0 | 0 | [5 empty] | NaCIO4 | 1 | 25 | EC-DEC | 1 | FEC | 5 | glass | 1322.4 | 86
Yong Lei et al., 2017, Nano Research | Hierarchical Sb-Ni nanoarrays as robust binder-free anodes for high-performance sodium-ion half and full cells | Alloy | rhombohedral | electrochemical deposition | aqueous |  |  | 0 |  |  | bare | 0 | 0 |  |  | 0 | 0 | 0.4 | metalic sodium | cubic |  |  | 0 | bare | 0 | 0 | [5 empty] | NaCIO4 | 1 | 25 | EC-PC | 1 | FEC | 5 | glass | 709.2 | 193
Yong Lei et al., 2017, Nano Research | Hierarchical Sb-Ni nanoarrays as robust binder-free anodes for high-performance sodium-ion half and full cells | Alloy | rhombohedral | electrochemical deposition | aqueous |  |  | 0 |  |  | bare | 0 | 0 |  |  | 0 | 0 | not mention | metalic sodium | cubic |  |  | 0 | bare | 0 | 0 | [5 empty] | NaCIO4 | 1 | 25 | EC-PC | 1 | FEC | 5 | glass | 678.6 | 183
Yong Lei et al., 2017, Nano Research | Hierarchical Sb-Ni nanoarrays as robust binder-free anodes for high-performance sodium-ion half and full cells | Alloy | rhombohedral | electrochemical deposition | aqueous |  |  | 0 |  |  | bare | 0 | 0 |  |  | 0 | 0 | not mention | Metal Oxide | hexagonal | chemical reduction | 900 | 0 | bare | 0 | 0 | acetylene black | PVDF | 10 | 10 | not mention | NaCIO4 | 1 | 25 | EC-PC | 1 | FEC | 5 | glass | 827.2 | 20
Md Mokhlesur Rahman et al., 2017, Nanoscale | K-ion and Na-ion storage performances of Co3O4–Fe2O3 nanoparticle-decorated super P unspecified carbon black prepared by a ball milling process | Metal Oxide | cubic | HT-SSR | Air | single step | 300 | 0 |  |  | bare | 0 | 0 | acetylene black | CMC | 10 | 10 | 1.2-1.5 | metalic sodium | cubic |  |  | 0 | bare | 0 | 0 | [5 empty] | NaCIO4 | 1 | 25 | PC |  | FEC | 2 | glass | 300.9 | 100
Md Mokhlesur Rahman et al., 2017, Nanoscale | K-ion and Na-ion storage performances of Co3O4–Fe2O3 nanoparticle-decorated super P unspecified carbon black prepared by a ball milling process | Metal Oxide | rhombohedral | HT-SSR | Air | single step | 300 | 0 |  |  | bare | 0 | 0 | acetylene black | CMC | 10 | 10 | 1.2-1.5 | metalic sodium | cubic |  |  | 0 | bare | 0 | 0 | [5 empty] | NaCIO4 | 1 | 25 | PC |  | FEC | 2 | glass | 325.5 | 5
Md Mokhlesur Rahman et al., 2017, Nanoscale | K-ion and Na-ion storage performances of Co3O4–Fe2O3 nanoparticle-decorated super P unspecified carbon black prepared by a ball milling process | Metal Oxide | cubic / rhombohedral | HT-SSR | Air | single step | 300 | 0 |  |  | bare | 0 | 0 | acetylene black | CMC | 10 | 10 | 1.2-1.5 | metalic sodium | cubic |  |  | 0 | bare | 0 | 0 | [5 empty] | NaCIO4 | 1 | 25 | PC |  | FEC | 2 | glass | 448.2 | 17
Md Mokhlesur Rahman et al., 2017, Nanoscale | K-ion and Na-ion storage performances of Co3O4–Fe2O3 nanoparticle-decorated super P unspecified carbon black prepared by a ball milling process | Metal Oxide | cubic / rhombohedral | HT-SSR | Air | single step | 300 | 30 |  |  | composite | not mention | 0 | acetylene black | CMC | 10 | 10 | 1.2-1.5 | metalic sodium | cubic |  |  | 0 | bare | 0 | 0 | [5 empty] | NaCIO4 | 1 | 25 | PC |  | FEC | 2 | glass | 456.3 | 100 +
Ze Xiang Shen et al., 2018, Advanced Energy Materials | Sodium Vanadium Fluorophosphates (NVOPF) Array Cathode Designed for High-Rate Full Sodium Ion Storage Device | metalic sodium | cubic |  |  |  |  | 0 |  |  | bare | 0 | 0 | [5 empty] | Polyanion | tetragonal | solvothermal | 400 | 0 | coated | not mention | 2 |  |  | 0 | 0 | 3.1 | NaCIO4 | 1 | 25 | EC-PC | 1 | FEC | 3 | glass | 65 | 6314
Ze Xiang Shen et al., 2018, Advanced Energy Materials | Sodium Vanadium Fluorophosphates (NVOPF) Array Cathode Designed for High-Rate Full Sodium Ion Storage Device | metalic sodium | cubic |  |  |  |  | 0 |  |  | bare | 0 | 0 | [5 empty] | Polyanion | tetragonal | solvothermal | 400 | 0 | coated | not mention | 2 |  |  | 0 | 0 | 3.1 | NaCIO4 | 1 | 25 | EC-PC | 1 | FEC | 3 | glass | 122.9 | 1000 +
Ze Xiang Shen et al., 2018, Advanced Energy Materials | Sodium Vanadium Fluorophosphates (NVOPF) Array Cathode Designed for High-Rate Full Sodium Ion Storage Device | metalic sodium | cubic |  |  |  |  | 0 |  |  | bare | 0 | 0 | [5 empty] | Polyanion | tetragonal | solvothermal | 180 | 0 | coated | not mention | 2 | unspecified carbon black | PVDF | 10 | 5 | 3.1 | NaCIO4 | 1 | 25 | EC-PC | 1 | FEC | 3 | glass | 118.9 | 1000 +
Ze Xiang Shen et al., 2018, Advanced Energy Materials | Sodium Vanadium Fluorophosphates (NVOPF) Array Cathode Designed for High-Rate Full Sodium Ion Storage Device | Metal Oxide | monoclinic | solvothermal | aqueous | single step | 170 | 0 |  |  | coated | not mention | 2 |  |  | 0 | 0 | 0.8 | metalic sodium | cubic |  |  | 0 | bare | 0 | 0 | [5 empty] | NaCIO4 | 1 | 25 | EC-PC | 1 | FEC | 3 | glass | 310 | 500 +
Ze Xiang Shen et al., 2018, Advanced Energy Materials | Sodium Vanadium Fluorophosphates (NVOPF) Array Cathode Designed for High-Rate Full Sodium Ion Storage Device | Carbon | Amorphous phase | chemical vapor deposition | Ar | single step | 1000 | 0 |  |  | bare | 0 | 0 | unspecified carbon black | PVDF | 10 | 5 | 0.6 | metalic sodium | cubic |  |  | 0 | bare | 0 | 0 | [5 empty] | NaCIO4 | 1 | 25 | EC-PC | 1 | FEC | 3 | glass | 17.5 | 126
Ze Xiang Shen et al., 2018, Advanced Energy Materials | Sodium Vanadium Fluorophosphates (NVOPF) Array Cathode Designed for High-Rate Full Sodium Ion Storage Device | Metal Oxide | monoclinic | solvothermal | aqueous | single step | 170 | 0 |  |  | coated | not mention | 2 |  |  | 0 | 0 | not mention | Polyanion | tetragonal | solvothermal | 400 | 0 | coated | not mention | 2 |  |  | 0 | 0 | not mention | NaCIO4 | 1 | 25 | EC-PC | 1 | FEC | 3 | glass | 102 | 103
Lianbang Wang et al., 2019, ChemistryOpen | Facile Synthesis of Amorphous Ge Supported by Ni Nanopyramid Arrays as an Anode Material for Sodium-Ion Batteries | Alloy | Amorphous phase |  |  |  |  | 0 |  |  | bare | 0 | 0 |  |  | 0 | 0 | 0.1 | metalic sodium | cubic |  |  | 0 | bare | 0 | 0 | [5 empty] | NaPF6 | 1 | 25 | EC-DEC | 1 | FEC | 5 | glass | 370.6 | 84
Lianbang Wang et al., 2019, ChemistryOpen | Facile Synthesis of Amorphous Ge Supported by Ni Nanopyramid Arrays as an Anode Material for Sodium-Ion Batteries | Alloy | cubic | acid-leaching | Air | single step | 700 | 0 |  |  | bare | 0 | 0 | acetylene black | PAA | 15 | 10 | 1.1 | metalic sodium | cubic |  |  | 0 | bare | 0 | 0 | [5 empty] | NaPF6 | 1 | 25 | EC-DEC | 1 | FEC | 5 | glass | 98.8 | 20 +
Qingyu Yan et al., 2016, ACS Applied Materials & Interfaces | Controllable Preparation of Square Nickel Chalcogenide (NiS and NiSe2) Nanoplates for Superior Li/Na Ion Storage Properties | Metal Sulfide | hexagonal | HT-SSR | Ar | single step | 400 | 0 |  |  | coated | 38 | not mention | acetylene black | PVDF | 20 | 10 | not mention | metalic sodium | cubic |  |  | 0 | bare | 0 | 0 | [5 empty] | NaCIO4 | 1 | 25 | PC |  | FEC | 5 | not mention | 367.2 | 9
Qingyu Yan et al., 2016, ACS Applied Materials & Interfaces | Controllable Preparation of Square Nickel Chalcogenide (NiS and NiSe2) Nanoplates for Superior Li/Na Ion Storage Properties | Metal Selenide | cubic | HT-SSR | Ar | single step | 400 | 0 |  |  | coated | 6 | not mention | acetylene black | PVDF | 20 | 10 | not mention | metalic sodium | cubic |  |  | 0 | bare | 0 | 0 | [5 empty] | NaCIO4 | 1 | 25 | PC |  | FEC | 5 | not mention | 408.4 | 100 +
Lifang Jiao et al., 2019, Journal of Materials Chemistry A | N-doped CoSb@C nanofibers as a self-supporting anode for high-performance K-ion and Na-ion batteries | Alloy | hexagonal | electrospinning | Ar | two step | 600 | 0 |  |  | composite | 27 | 0 |  |  | 0 | 0 | not mention | metalic sodium | cubic |  |  | 0 | bare | 0 | 0 | [5 empty] | NaCIO4 | 1 | 25 | EC-DEC | 1 |  | 0 | not mention | 696.8 | 200 +
Lifang Jiao et al., 2019, Journal of Materials Chemistry A | N-doped CoSb@C nanofibers as a self-supporting anode for high-performance K-ion and Na-ion batteries | Carbon | Amorphous phase | electrospinning | Ar | two step | 600 | 0 |  |  | bare | 0 | 0 |  |  | 0 | 0 | not mention | metalic sodium | cubic |  |  | 0 | bare | 0 | 0 | [5 empty] | NaCIO4 | 1 | 25 | EC-DEC | 1 |  | 0 | not mention | 209.9 | 200 +
Lifang Jiao et al., 2019, Journal of Materials Chemistry A | N-doped CoSb@C nanofibers as a self-supporting anode for high-performance K-ion and Na-ion batteries | Alloy | hexagonal | electrospinning | Ar | two step | 600 | 0 |  |  | composite | 27 | 0 |  |  | 0 | 0 | not mention | metalic sodium | cubic |  |  | 0 | bare | 0 | 0 | [5 empty] | NaCIO4 | 1 | 25 | EC-DEC | 1 |  | 0 | not mention | 395 | 1000 +
Chunsheng Wang et al.,2013, ACS NANO | Selenium@Mesoporous Carbon Composite with Superior Lithium and Sodium Storage Capacity | Metal Selenide | hexagonal |  | Ar | single step | 600 | 0 |  |  | composite | 70 | 0 | unspecified carbon black | Na alginate | 10 | 10 | not mention | metalic sodium | cubic |  |  | 0 | bare | 0 | 0 | [5 empty] | NaCIO4 | 1 | 25 | EC-DMC | 1 |  | 0 | polymer | 500 | 185
Kisuk Kang et al., 2019, Nature Communication | Tailoring sodium intercalation in graphite for high energy and power sodium ion batteries | Carbon | Amorphous phase |  |  |  |  | 0 |  |  | bare | 0 | 0 |  | PVDF | 0 | 10 | 3 | metalic sodium | cubic |  |  | 0 | bare | 0 | 0 | [5 empty] | NaPF6 | 1 | 25 | TEGDME |  |  | 0 | glass | 136.2 | 100 +
Kisuk Kang et al., 2019, Nature Communication | Tailoring sodium intercalation in graphite for high energy and power sodium ion batteries | Carbon | Amorphous phase |  |  |  |  | 0 |  |  | bare | 0 | 0 |  | PVDF | 0 | 10 | 3 | metalic sodium | cubic |  |  | 0 | bare | 0 | 0 | [5 empty] | NaPF6 | 2 | 25 | DME |  |  | 0 | glass | 128.6 | 100 +
Kisuk Kang et al., 2019, Nature Communication | Tailoring sodium intercalation in graphite for high energy and power sodium ion batteries | metalic sodium | cubic |  |  |  |  | 0 |  |  | bare | 0 | 0 | [5 empty] | Polyanion | tetragonal | HT-SSR | 750 | 24 | coated | not mention | not mention | Super P carbon | PVDF | 10 | 10 | 3 | NaPF6 | 2 | 25 | DME |  |  | 0 | glass | 120 | 150 +
Kisuk Kang et al., 2019, Nature Communication | Tailoring sodium intercalation in graphite for high energy and power sodium ion batteries | Carbon | Amorphous phase |  |  |  |  | 0 |  |  | bare | 0 | 0 |  | PVDF | 0 | 10 | 6 | Polyanion | tetragonal | HT-SSR | 750 | 24 | coated | not mention | not mention | Super P carbon | PVDF | 10 | 10 | 9 | NaPF6 | 2 | 25 | DME |  |  | 0 | glass | 116.1 | 50 +
Kisuk Kang et al., 2019, Nature Communication | Tailoring sodium intercalation in graphite for high energy and power sodium ion batteries | Carbon | Amorphous phase |  |  |  |  | 0 |  |  | bare | 0 | 0 |  | PVDF | 0 | 10 | 6 | Polyanion | tetragonal | HT-SSR | 750 | 24 | coated | not mention | not mention | Super P carbon | PVDF | 10 | 10 | 9 | NaPF6 | 1 | 25 | TEGDME |  |  | 0 | glass | 113.5 | 50 +
Kisuk Kang et al., 2019, Nature Communication | Tailoring sodium intercalation in graphite for high energy and power sodium ion batteries | Carbon | Amorphous phase |  |  |  |  | 0 |  |  | bare | 0 | 0 |  | PVDF | 0 | 10 | 6 | Polyanion | tetragonal | HT-SSR | 750 | 24 | coated | not mention | not mention | Super P carbon | PVDF | 10 | 10 | 9 | NaPF6 | 2 | 25 | DME |  |  | 0 | glass | 132.7 | 1000 +
Kisuk Kang et al., 2019, Nature Communication | Tailoring sodium intercalation in graphite for high energy and power sodium ion batteries | metalic sodium | cubic |  |  |  |  | 0 |  |  | bare | 0 | 0 | [5 empty] | Polyanion | tetragonal | HT-SSR | 750 | 24 | coated | not mention | not mention | Super P carbon | PVDF | 10 | 10 | 3 | NaPF6 | 0.05 | 25 | DEGDME |  |  | 0 | glass | 120 | 50 +
Kisuk Kang et al., 2019, Nature Communication | Tailoring sodium intercalation in graphite for high energy and power sodium ion batteries | metalic sodium | cubic |  |  |  |  | 0 |  |  | bare | 0 | 0 | [5 empty] | Polyanion | tetragonal | HT-SSR | 750 | 24 | coated | not mention | not mention | Super P carbon | PVDF | 10 | 10 | 3 | NaPF6 | 0.1 | 25 | DEGDME |  |  | 0 | glass | 126.7 | 50 +
Kisuk Kang et al., 2019, Nature Communication | Tailoring sodium intercalation in graphite for high energy and power sodium ion batteries | metalic sodium | cubic |  |  |  |  | 0 |  |  | bare | 0 | 0 | [5 empty] | Polyanion | tetragonal | HT-SSR | 750 | 24 | coated | not mention | not mention | Super P carbon | PVDF | 10 | 10 | 3 | NaPF6 | 0.5 | 25 | DEGDME |  |  | 0 | glass | 126.4 | 50 +
Kisuk Kang et al., 2019, Nature Communication | Tailoring sodium intercalation in graphite for high energy and power sodium ion batteries | metalic sodium | cubic |  |  |  |  | 0 |  |  | bare | 0 | 0 | [5 empty] | Polyanion | tetragonal | HT-SSR | 750 | 24 | coated | not mention | not mention | Super P carbon | PVDF | 10 | 10 | 3 | NaPF6 | 1 | 25 | DEGDME |  |  | 0 | glass | 127.9 | 50 +
Kisuk Kang et al., 2019, Nature Communication | Tailoring sodium intercalation in graphite for high energy and power sodium ion batteries | metalic sodium | cubic |  |  |  |  | 0 |  |  | bare | 0 | 0 | [5 empty] | Polyanion | tetragonal | HT-SSR | 750 | 24 | coated | not mention | not mention | Super P carbon | PVDF | 10 | 10 | 3 | NaPF6 | 2 | 25 | DEGDME |  |  | 0 | glass | 123.3 | 50 +
Kisuk Kang et al., 2019, Nature Communication | Tailoring sodium intercalation in graphite for high energy and power sodium ion batteries | metalic sodium | cubic |  |  |  |  | 0 |  |  | bare | 0 | 0 | [5 empty] | Polyanion | tetragonal | HT-SSR | 750 | 24 | coated | not mention | not mention | Super P carbon | PVDF | 10 | 10 | 3 | NaPF6 | 3 | 25 | DEGDME |  |  | 0 | glass | 127.1 | 50 +
Kisuk Kang et al., 2019, Nature Communication | Tailoring sodium intercalation in graphite for high energy and power sodium ion batteries | Carbon | Amorphous phase |  |  |  |  | 0 |  |  | bare | 0 | 0 |  | PVDF | 0 | 10 | 3 | metalic sodium | cubic |  |  | 0 | bare | 0 | 0 | [5 empty] | NaPF6 | 1 | 60 | TEGDME |  |  | 0 | glass | 120.6 | 50 +
Kisuk Kang et al., 2019, Nature Communication | Tailoring sodium intercalation in graphite for high energy and power sodium ion batteries | Carbon | Amorphous phase |  |  |  |  | 0 |  |  | bare | 0 | 0 |  | PVDF | 0 | 10 | 3 | metalic sodium | cubic |  |  | 0 | bare | 0 | 0 | [5 empty] | NaPF6 | 2 | 60 | DME |  |  | 0 | glass | 124.1 | 50 +
Kisuk Kang et al., 2019, Nature Communication | Tailoring sodium intercalation in graphite for high energy and power sodium ion batteries | Carbon | Amorphous phase |  |  |  |  | 0 |  |  | bare | 0 | 0 |  | PVDF | 0 | 10 | 6 | Polyanion | tetragonal | HT-SSR | 750 | 24 | coated | not mention | not mention | Super P carbon | PVDF | 10 | 10 | 9 | NaPF6 | 1 | 25 | DEGDME |  |  | 0 | glass | 128.1 | 50 +
Kisuk Kang et al., 2019, Nature Communication | Tailoring sodium intercalation in graphite for high energy and power sodium ion batteries | Carbon | Amorphous phase |  |  |  |  | 0 |  |  | bare | 0 | 0 |  | PVDF | 0 | 10 | 6 | Polyanion | tetragonal | HT-SSR | 750 | 24 | coated | not mention | not mention | Super P carbon | PVDF | 10 | 10 | 9 | NaPF6 | 2 | 60 | DME |  |  | 0 | glass | 111.3 | 50 +
Seungmin Hyun et al., 2019, Journal of Mechanical Science and Technology | Development of covalent-bonded organic/carbon anode for sodium-ion battery | Polymer | Amorphous phase | other | aqueous | single step | 100 | 0 |  |  | composite | not mention | 0 |  |  | 0 | 0 | not mention | metalic sodium | cubic |  |  | 0 | bare | 0 | 0 | [5 empty] | NaPF6 | 1 | 25 | EC-DMC | 1 |  | 0 | glass | 114.4 | 100 +
Seungmin Hyun et al., 2019, Journal of Mechanical Science and Technology | Development of covalent-bonded organic/carbon anode for sodium-ion battery | Carbon | Amorphous phase |  |  | single step | 100 | 0 |  |  | bare | 0 | 0 |  |  | 0 | 0 | not mention | metalic sodium | cubic |  |  | 0 | bare | 0 | 0 | [5 empty] | NaPF6 | 1 | 25 | EC-DMC | 1 |  | 0 | glass | 23.5 | 100 +
Jusef Hassoun et al., 2019, Ionics | Triglyme-based electrolyte for sodium-ion and sodium-sulfur batteries | Carbon | Amorphous phase |  |  |  |  | 0 |  |  | bare | 0 | 0 | Super P carbon | PVDF | 10 | 10 | 2.3 | metalic sodium | cubic |  |  | 0 | bare | 0 | 0 | [5 empty] | NaCF3SO3 | 1m | 25 | TREGDME |  |  | 0 | glass | 88.3 | 76 +
Jusef Hassoun et al., 2019, Ionics | Triglyme-based electrolyte for sodium-ion and sodium-sulfur batteries | Alloy | cubic |  | Ar | single step | 700 | 0 |  |  | composite | 35 | 0 | Super P carbon | PVDF | 10 | 10 | 3 | metalic sodium | cubic |  |  | 0 | bare | 0 | 0 | [5 empty] | NaCF3SO3 | 1m | 25 | TREGDME |  |  | 0 | glass | 135.4 | 138 +
Chun-Hua Chen et al., 2017, Materials letters | Long life anode material sodium titanate synthesized by a moderate method | Metal Oxide | monoclinic | sol-gel | Ar | two step | 500 | 0 |  |  | bare | 0 | 0 | unspecified carbon black | PVDF | 20 | 10 | not mention | metalic sodium | cubic |  |  | 0 | bare | 0 | 0 | [5 empty] | NaCIO4 | 1 | 25 | EC-DMC | 1 |  | 0 | glass | 81.8 | 200 +
Chun-Hua Chen et al., 2017, Materials letters | Long life anode material sodium titanate synthesized by a moderate method | Metal Oxide | monoclinic | sol-gel | N2 | two step | 500 | 0 |  |  | composite | 5.52 | 0 | unspecified carbon black | PVDF | 20 | 10 | not mention | metalic sodium | cubic |  |  | 0 | bare | 0 | 0 | [5 empty] | NaCIO4 | 1 | 25 | EC-DMC | 1 |  | 0 | glass | 109.8 | 400 +
Wei Luo et al., 2019, ACS APPLIED MATERIALS & INTERFACES | High-Voltage All-Solid-State Na-Ion-Based Full Cells Enabled by All NASICON-Structured Materials | metalic sodium | cubic |  |  |  |  | 0 |  |  | bare | 0 | 0 | [5 empty] | Polyanion | tetragonal | hydrothermal | 170 | 0 | coated | not mention | not mention | acetylene black | CMC | 20 | 10 | not mention | NaCIO4 | 1 | 25 | EC-DMC | 1 | FEC | 5 | glass | 108.9 | 50 +
Wei Luo et al., 2019, ACS APPLIED MATERIALS & INTERFACES | High-Voltage All-Solid-State Na-Ion-Based Full Cells Enabled by All NASICON-Structured Materials | metalic sodium | cubic |  |  |  |  | 0 |  |  | bare | 0 | 0 | [5 empty] | Polyanion | tetragonal | hydrothermal | 170 | 0 | coated | not mention | not mention | acetylene black | CMC | 20 | 10 | not mention | NaCIO4 | 1 | 25 | EC-DMC | 1 | FEC | 5 | glass | 10.8 | 10
Wei Luo et al., 2019, ACS APPLIED MATERIALS & INTERFACES | High-Voltage All-Solid-State Na-Ion-Based Full Cells Enabled by All NASICON-Structured Materials | Polyanion | rhombohedral | HT-SSR | N2 | two step | 700 | 3 + |  |  | bare | 0 | 0 | acetylene black | PVDF | 15 | 10 | not mention | metalic sodium | cubic |  |  | 0 | bare | 0 | 0 | [5 empty] | NaCIO4 | 1 | 25 | EC-DMC | 1 | FEC | 5 | glass | 41.7 | 50 +
Wei Luo et al., 2019, ACS APPLIED MATERIALS & INTERFACES | High-Voltage All-Solid-State Na-Ion-Based Full Cells Enabled by All NASICON-Structured Materials | Polyanion | rhombohedral | HT-SSR | N2 | two step | 700 | 3 + |  |  | bare | 0 | 0 | acetylene black | PVDF | 15 | 10 | not mention | Polyanion | tetragonal | hydrothermal | 170 | 0 | coated | not mention | not mention | acetylene black | CMC | 20 | 10 | not mention | NaCIO4 | 1 | 25 | EC-DMC | 1 | FEC | 5 | other | 85.9 | 50 +
Wei Luo et al., 2019, ACS APPLIED MATERIALS & INTERFACES | High-Voltage All-Solid-State Na-Ion-Based Full Cells Enabled by All NASICON-Structured Materials | Polyanion | rhombohedral | HT-SSR | N2 | two step | 700 | 3 + |  |  | bare | 0 | 0 | acetylene black | PVDF | 15 | 10 | not mention | Polyanion | rhombohedral | HT-SSR | 700 | 3 + | bare | 0 | 0 | acetylene black | PVDF | 15 | 10 | not mention | NaCIO4 | 1 | 25 | EC-DMC | 1 | FEC | 5 | other | 82.9 | 36
Wei Luo et al., 2019, ACS APPLIED MATERIALS & INTERFACES | High-Voltage All-Solid-State Na-Ion-Based Full Cells Enabled by All NASICON-Structured Materials | Polyanion | tetragonal | solvothermal | Air | single step | 170 | 0 |  |  | coated | not mention | not mention | acetylene black | CMC | 20 | 10 | not mention | Polyanion | tetragonal | hydrothermal | 170 | 0 | coated | not mention | not mention | acetylene black | CMC | 20 | 10 | not mention | NaCIO4 | 1 | 25 | EC-DMC | 1 | FEC | 5 | other | 19.9 | 100 +
Feiyu Kang et al., 2017, Nano Energy | In situ synthesis of hierarchical poly(ionic liquid)-based solid electrolytes for high-safety lithium-ion and sodium-ion batteries | metalic sodium | cubic |  |  |  |  | 0 |  |  | bare | 0 | 0 | [5 empty] | Metal Oxide | hexagonal | HT-SSR | 850 | 6 | bare | 0 | 0 | Super P carbon | PVDF | 20 | 10 | 3.0-5.0 | NaTFSI | 0.5 | 25 | EMITFSI |  | FEC | 10 | other | 103 | 100 +
Jong Hyeok Park et al., 2017, Journal of The Electrochemical Society | Tailored Metal Oxide Thin Film on Polyethylene Separators for Sodium-Ion Batteries | Carbon | Amorphous phase |  |  |  |  | 0 |  |  | bare | 0 | 0 | unspecified carbon black | PVDF | 10 | 5 | not mention | metalic sodium | cubic |  |  | 0 | bare | 0 | 0 | [5 empty] | NaCIO4 | 1 | 25 | EC-DMC | 1 |  | 0 | glass | 236.3 | 50 +
Jong Hyeok Park et al., 2017, Journal of The Electrochemical Society | Tailored Metal Oxide Thin Film on Polyethylene Separators for Sodium-Ion Batteries | Carbon | Amorphous phase |  |  |  |  | 0 |  |  | bare | 0 | 0 | unspecified carbon black | PVDF | 10 | 5 | not mention | metalic sodium | cubic |  |  | 0 | bare | 0 | 0 | [5 empty] | NaCIO4 | 1 | 25 | EC-DMC | 1 |  | 0 | polymer | 298.5 | 50 +
Jiasheng Qian and Shu Ping Lau, 2018, Materials Today Energy | MnSe2 nanocubes as an anode material for sodium-ion batteries | Metal Selenide | cubic | hydrothermal | aqueous | single step | 180 | 0 |  |  | bare | 0 | 0 | unspecified carbon black | CMC | 20 | 10 | 0.8-1.2 | metalic sodium | cubic |  |  | 0 | bare | 0 | 0 | [5 empty] | NaCIO4 | 1 | 25 | EC-DMC | 1 |  | 0 | not mention | 98.6 | 2
Jiasheng Qian and Shu Ping Lau, 2018, Materials Today Energy | MnSe2 nanocubes as an anode material for sodium-ion batteries | Metal Selenide | cubic | hydrothermal | aqueous | single step | 180 | 0 |  |  | bare | 0 | 0 | unspecified carbon black | CMC | 20 | 10 | 0.8-1.2 | metalic sodium | cubic |  |  | 0 | bare | 0 | 0 | [5 empty] | NaCF3SO3 | 1 | 25 | DEGDME |  |  | 0 | not mention | 332.3 | 4
Young Soo Yun et al., 2017, ACS Sustainable Chemistry & Engineering | Conversion Reaction of Copper Sulfide Based Nanohybrids for Sodium-Ion Batteries | Metal Sulfide | hexagonal | chemical synthesis | Ar | two step | 210 | 0 |  |  | bare | 0 | 0 |  |  | 0 | 0 | 2 | metalic sodium | cubic |  |  | 0 | bare | 0 | 0 | [5 empty] | NaPF6 | 1 | 25 | DEGDME |  |  | 0 | glass | 411.5 | 7
Young Soo Yun et al., 2017, ACS Sustainable Chemistry & Engineering | Conversion Reaction of Copper Sulfide Based Nanohybrids for Sodium-Ion Batteries | Carbon | Amorphous phase |  |  |  |  | 0 |  | sulfuric/nitric acid | bare | 0 | 0 |  |  | 0 | 0 | 2 | metalic sodium | cubic |  |  | 0 | bare | 0 | 0 | [5 empty] | NaPF6 | 1 | 25 | DEGDME |  |  | 0 | glass | 90.3 | 500 +
Young Soo Yun et al., 2017, ACS Sustainable Chemistry & Engineering | Conversion Reaction of Copper Sulfide Based Nanohybrids for Sodium-Ion Batteries | Metal Sulfide | hexagonal | chemical synthesis | Ar | two step | 210 | 0 |  | sulfuric/nitric acid | composite | 40 | 0 |  |  | 0 | 0 | 2 | metalic sodium | cubic |  |  | 0 | bare | 0 | 0 | [5 empty] | NaPF6 | 1 | 25 | DEGDME |  |  | 0 | glass | 475.8 | 12
George John et al., 2019, ACS APPLIED ENERGY MATERIALS | Nature-Derived Sodium-Ion Battery: Mechanistic Insights into NaIon Coordination within Sustainable Molecular Cathode Materials | metalic sodium | cubic |  |  |  |  | 0 |  |  | bare | 0 | 0 | [5 empty] | Polymer | amorphous | chemical synthesis |  | 0 | bare | 0 | 0 | Super C65 |  | 40 | 0 | not mention | NaCIO4 | 1 | 25 | TEGDME |  |  | 0 | glass | 196.5 | 16
Yuliang Cao et al., 2015, Electrochimica Acta | An All-solid-state and All-organic Sodium-ion Battery based on Redox-active Polymers and Plastic Crystal Electrolyte | Polymer | Amorphous phase | polymerization | non-aqueous |  |  | 0 |  |  | bare | 0 | 0 | ketjen black | PTFE | 50 | 10 | not mention | Polymer | amorphous | polymerization |  | 0 | bare | 0 | 0 | ketjen black | PTFE | 20 | 10 | not mention | NaCIO4 | 5 | 25 | Succinonitrile |  |  | 0 | polymer | 201.3 | 48
Prabeer Barpanda et al., 2019, ChemElectrochem | Na2FePO4F Fluorophosphate as Positive Insertion Material for Aqueous Sodium-Ion Batteries | metalic zinc | hexagonal |  |  |  |  | 0 |  |  | bare | 0 | 0 | [5 empty] | Polyanion | orthorhombic | combustion | 600 | 0 | coated | not mention | 5 | unspecified carbon black | PTFE | 10 | 10 | 2.0-3.0 | NaCIO4 | 13.79 | 25 | water |  |  | 0 |  | 84.7 | 100 +
Zheng-Wen Fu et al., 2013, Chem.commun. | Cu2Se with facile synthesis as a cathode material for rechargeable sodium batteries | Metal Selenide | cubic | other | Ar | single step | 400 | 0 |  |  | bare | 0 | 0 |  |  | 0 | 0 | 0.66 | metalic sodium | cubic |  |  | 0 | bare | 0 | 0 | [5 empty] | NaCIO4 | 1 | 25 | EC-DMC | 1 |  | 0 | not mention | 226.9 | 18
Chunsheng Wang et al., 2015, Journal of Materials Chemistry A | In situ formed carbon bonded and encapsulated selenium composites for Li–Se and Na–Se batteries | Metal Selenide | monoclinic | carbonization | Air | single step | 600 | 0 |  |  | composite | 46 | 0 | unspecified carbon black | CMC | 10 | 10 | 1.2 | metalic sodium | cubic |  |  | 0 | bare | 0 | 0 | [5 empty] | NaCIO4 | 1 | 25 | EC-DMC | 1 |  | 0 | polymer | 606 | 8
Shinichi Komaba et al., 2016, Electrochemistry Communications | Iron phosphide as negative electrode material for Na-ion batteries | Alloy | orthorhombic | ball-mill | Ar |  |  | 30 |  |  | bare | 0 | 0 | acetylene black | PAN | 10 | 20 | 0.92 | metalic sodium | cubic |  |  | 0 | bare | 0 | 0 | [5 empty] | NaPF6 | 1 | 25 | EC-DEC | 1 | FEC | 2 | other | 24.9 | 18
Shinichi Komaba et al., 2016, Electrochemistry Communications | Iron phosphide as negative electrode material for Na-ion batteries | Alloy | monoclinic | ball-mill | Ar |  |  | 30 |  |  | bare | 0 | 0 | acetylene black | PAN | 10 | 20 | 0.15 | metalic sodium | cubic |  |  | 0 | bare | 0 | 0 | [5 empty] | NaPF6 | 1 | 25 | EC-DEC | 1 | FEC | 2 | other | 1200.1 | 30 +
Shinichi Komaba et al., 2016, Electrochemistry Communications | Iron phosphide as negative electrode material for Na-ion batteries | Alloy | monoclinic | ball-mill | Ar |  |  | 30 |  |  | bare | 0 | 0 | acetylene black | PAN | 20 | 20 | 0.32 | metalic sodium | cubic |  |  | 0 | bare | 0 | 0 | [5 empty] | NaPF6 | 1 | 25 | EC-DEC | 1 | FEC | 2 | other | 974.8 | 30 +
Jian Yang et al., 2019, Small Methods | Polyanions Enhance Conversion Reactions for Lithium/ Sodium-Ion Batteries: The Case of SbVO4 Nanoparticles on Reduced Graphene Oxide | Polyanion | tetragonal | solvothermal | non-aqueous | single step | 180 | 0 |  |  | composite | 12 | 0 | acetylene black | Na alginate | 20 | 10 | 1.3 | metalic sodium | cubic |  |  | 0 | bare | 0 | 0 | [5 empty] | NaCIO4 | 1 | 25 | PC |  | FEC | 3 | glass | 430.9 | 100 +
Jian Yang et al., 2019, Small Methods | Polyanions Enhance Conversion Reactions for Lithium/ Sodium-Ion Batteries: The Case of SbVO4 Nanoparticles on Reduced Graphene Oxide | Polyanion | tetragonal | solvothermal | non-aqueous | single step | 180 | 0 |  |  | composite | 12 | 0 | acetylene black | Na alginate | 20 | 10 | 1-1.15 | metalic sodium | cubic |  |  | 0 | bare | 0 | 0 | [5 empty] | NaCIO4 | 1 | 25 | PC |  | FEC | 3 | glass | 311.3 | 758
Jian Yang et al., 2019, Small Methods | Polyanions Enhance Conversion Reactions for Lithium/ Sodium-Ion Batteries: The Case of SbVO4 Nanoparticles on Reduced Graphene Oxide | Polyanion | tetragonal | solvothermal | non-aqueous | single step | 180 | 0 |  |  | composite | 12 | 0 | acetylene black | Na alginate | 20 | 10 | 1-1.15 | metalic sodium | cubic |  |  | 0 | bare | 0 | 0 | [5 empty] | NaCIO4 | 1 | 25 | PC |  | FEC | 3 | glass | 501.5 | 4
Sun Young Jeong and Jung Sang Cho, 2019, Data in brief | Dataset on the effect of heat-treatment temperature on the cycle and rate properties of MoSe2/C composite nanofibers as anodes for sodium ion batteries | Metal Selenide | Amorphous phase | electrospinning | Ar + 5% H2 | two step | 200 | 0 |  |  | composite | not mention | 0 | unspecified carbon black | CMC | 20 | 10 | 1 | metalic sodium | cubic |  |  | 0 | bare | 0 | 0 | [5 empty] | NaCIO4 | 1 | 25 | EC-DMC | 1 | FEC | 5 | polymer | 44.1 | 200 +
Sun Young Jeong and Jung Sang Cho, 2019, Data in brief | Dataset on the effect of heat-treatment temperature on the cycle and rate properties of MoSe2/C composite nanofibers as anodes for sodium ion batteries | Metal Selenide | hexagonal | electrospinning | Ar + 5% H2 | two step | 400 | 0 |  |  | composite | not mention | 0 | unspecified carbon black | CMC | 20 | 10 | 1 | metalic sodium | cubic |  |  | 0 | bare | 0 | 0 | [5 empty] | NaCIO4 | 1 | 25 | EC-DMC | 1 | FEC | 5 | polymer | 431.8 | 200 +
Sun Young Jeong and Jung Sang Cho, 2019, Data in brief | Dataset on the effect of heat-treatment temperature on the cycle and rate properties of MoSe2/C composite nanofibers as anodes for sodium ion batteries | Metal Selenide | hexagonal | electrospinning | Ar + 5% H2 | two step | 600 | 0 |  |  | composite | not mention | 0 | unspecified carbon black | CMC | 20 | 10 | 1 | metalic sodium | cubic |  |  | 0 | bare | 0 | 0 | [5 empty] | NaCIO4 | 1 | 25 | EC-DMC | 1 | FEC | 5 | polymer | 340.3 | 181
Sun Young Jeong and Jung Sang Cho, 2019, Data in brief | Dataset on the effect of heat-treatment temperature on the cycle and rate properties of MoSe2/C composite nanofibers as anodes for sodium ion batteries | Metal Selenide | hexagonal | electrospinning | Ar + 5% H2 | two step | 800 | 0 |  |  | composite | not mention | 0 | unspecified carbon black | CMC | 20 | 10 | 1 | metalic sodium | cubic |  |  | 0 | bare | 0 | 0 | [5 empty] | NaCIO4 | 1 | 25 | EC-DMC | 1 | FEC | 5 | polymer | 370.8 | 153
Ki-Hun Nam and Cheol Min Park, 2019, Journal of Power sources | 2D layered Sb2Se3-based amorphous composite for high-performance Liand Na-ion battery anodes | Carbon | Amorphous phase |  |  |  |  | 0 |  |  | bare | 0 | 0 | unspecified carbon black | PVDF | 10 | 10 | not mention | metalic sodium | cubic |  |  | 0 | bare | 0 | 0 | [5 empty] | NaCIO4 | 0.7 | 25 | EC-PC | not mention | FEC | 5 | glass | 275.4 | 45
Ki-Hun Nam and Cheol Min Park, 2019, Journal of Power sources | 2D layered Sb2Se3-based amorphous composite for high-performance Liand Na-ion battery anodes | Carbon | Amorphous phase | ball-mill | Ar |  |  | 6 |  |  | bare | 0 | 0 | unspecified carbon black | PVDF | 10 | 10 | not mention | metalic sodium | cubic |  |  | 0 | bare | 0 | 0 | [5 empty] | NaCIO4 | 0.7 | 25 | EC-PC | not mention | FEC | 5 | glass | 272 | 18
Ki-Hun Nam and Cheol Min Park, 2019, Journal of Power sources | 2D layered Sb2Se3-based amorphous composite for high-performance Liand Na-ion battery anodes | Metal Selenide | orthorhombic | ball-mill | Ar |  |  | 6 |  |  | bare | 0 | 0 | unspecified carbon black | PVDF | 10 | 10 | not mention | metalic sodium | cubic |  |  | 0 | bare | 0 | 0 | [5 empty] | NaCIO4 | 0.7 | 25 | EC-PC | not mention | FEC | 5 | glass | 202.2 | 2
Ki-Hun Nam and Cheol Min Park, 2019, Journal of Power sources | 2D layered Sb2Se3-based amorphous composite for high-performance Liand Na-ion battery anodes | Metal Selenide | Amorphous phase | ball-mill | Ar |  |  | 12 |  |  | composite | 40 | 0 | unspecified carbon black | PVDF | 10 | 10 | not mention | metalic sodium | cubic |  |  | 0 | bare | 0 | 0 | [5 empty] | NaCIO4 | 0.7 | 25 | EC-PC | not mention | FEC | 5 | glass | 434.1 | 50 +
Ki-Hun Nam and Cheol Min Park, 2019, Journal of Power sources | 2D layered Sb2Se3-based amorphous composite for high-performance Liand Na-ion battery anodes | Metal Selenide | Amorphous phase | ball-mill | Ar |  |  | 12 |  |  | composite | 40 | 0 | unspecified carbon black | PVDF | 10 | 10 | not mention | metalic sodium | cubic |  |  | 0 | bare | 0 | 0 | [5 empty] | NaCIO4 | 0.7 | 25 | EC-PC | not mention | FEC | 5 | glass | 313.3 | 50 +
Mianqi Xue et al., 2016, Advanced Materials | Novel Metal Chalcogenide SnSSe as a High-Capacity Anode for Sodium-Ion Batteries | Metal Selenide | hexagonal | HT-SSR | Air | single step | 400 | 0 |  |  | bare | 0 | 0 | unspecified carbon black | CMC | 20 | 10 | 1.84 | metalic sodium | cubic |  |  | 0 | bare | 0 | 0 | [5 empty] | NaCF3SO3 | 1 | 25 | DEGDME |  |  | 0 | glass | 283.9 | 1000 +
Mianqi Xue et al., 2016, Advanced Materials | Novel Metal Chalcogenide SnSSe as a High-Capacity Anode for Sodium-Ion Batteries | Metal Selenide | orthorhombic | HT-SSR | Air | single step | 400 | 0 |  |  | bare | 0 | 0 | unspecified carbon black | CMC | 20 | 10 | 1.84 | metalic sodium | cubic |  |  | 0 | bare | 0 | 0 | [5 empty] | NaCF3SO3 | 1 | 25 | DEGDME |  |  | 0 | glass | 257.3 | 31 +
Mianqi Xue et al., 2016, Advanced Materials | Novel Metal Chalcogenide SnSSe as a High-Capacity Anode for Sodium-Ion Batteries | Metal Sulfide | orthorhombic | HT-SSR | Air | single step | 400 | 0 |  |  | bare | 0 | 0 | unspecified carbon black | CMC | 20 | 10 | 1.84 | metalic sodium | cubic |  |  | 0 | bare | 0 | 0 | [5 empty] | NaCF3SO3 | 1 | 25 | DEGDME |  |  | 0 | glass | 430.9 | 23
Mianqi Xue et al., 2016, Advanced Materials | Novel Metal Chalcogenide SnSSe as a High-Capacity Anode for Sodium-Ion Batteries | Metal Sulfide | hexagonal | HT-SSR | Air | single step | 400 | 0 |  |  | bare | 0 | 0 | unspecified carbon black | CMC | 20 | 10 | 1.84 | metalic sodium | cubic |  |  | 0 | bare | 0 | 0 | [5 empty] | NaCF3SO3 | 1 | 25 | DEGDME |  |  | 0 | glass | 302.4 | 187
Xuelin Yang et al., 2019, ACS APPLIED MATERIALS & INTERFACES | Conversion of MoS2 to a Ternary MoS2−xSex Alloy for HighPerformance Sodium-Ion Batteries | Metal Sulfide | hexagonal | hydrothermal | water | single step | 180 | 0 |  |  | composite | not mention | 0 | acetylene black | PVDF | 10 | 10 | 1.5 | metalic sodium | cubic |  |  | 0 | bare | 0 | 0 | [5 empty] | NaPF6 | 1 | 25 | EC-DMC | 1 |  | 0 | polymer | 247.7 | 200 +
Xuelin Yang et al., 2019, ACS APPLIED MATERIALS & INTERFACES | Conversion of MoS2 to a Ternary MoS2−xSex Alloy for HighPerformance Sodium-Ion Batteries | Metal Sulfide | hexagonal | hydrothermal | N2 | two step | 700 | 0 |  |  | composite | 22 | 0 | acetylene black | PVDF | 10 | 10 | 1.5 | metalic sodium | cubic |  |  | 0 | bare | 0 | 0 | [5 empty] | NaPF6 | 1 | 25 | EC-DMC | 1 |  | 0 | polymer | 281.5 | 200 +
Xuelin Yang et al., 2019, ACS APPLIED MATERIALS & INTERFACES | Conversion of MoS2 to a Ternary MoS2−xSex Alloy for HighPerformance Sodium-Ion Batteries | Metal Selenide | hexagonal | HT-SSR | N2 | single step | 700 | 0 |  |  | composite | 12 | 0 | acetylene black | PVDF | 10 | 10 | 1.5 | metalic sodium | cubic |  |  | 0 | bare | 0 | 0 | [5 empty] | NaPF6 | 1 | 25 | EC-DMC | 1 |  | 0 | polymer | 375.8 | 100 +
Xuelin Yang et al., 2019, ACS APPLIED MATERIALS & INTERFACES | Conversion of MoS2 to a Ternary MoS2−xSex Alloy for HighPerformance Sodium-Ion Batteries | Metal Selenide | hexagonal | HT-SSR | N2 | single step | 700 | 0 |  |  | composite | 13 | 0 | acetylene black | PVDF | 10 | 10 | 1.5 | metalic sodium | cubic |  |  | 0 | bare | 0 | 0 | [5 empty] | NaPF6 | 1 | 25 | EC-DMC | 1 |  | 0 | polymer | 433.2 | 200 +
Xuelin Yang et al., 2019, ACS APPLIED MATERIALS & INTERFACES | Conversion of MoS2 to a Ternary MoS2−xSex Alloy for HighPerformance Sodium-Ion Batteries | Metal Selenide | hexagonal | HT-SSR | N2 | single step | 700 | 0 |  |  | composite | 16 | 0 | acetylene black | PVDF | 10 | 10 | 1.5 | metalic sodium | cubic |  |  | 0 | bare | 0 | 0 | [5 empty] | NaPF6 | 1 | 25 | EC-DMC | 1 |  | 0 | polymer | 321.9 | 101 +
Xuelin Yang et al., 2019, ACS APPLIED MATERIALS & INTERFACES | Conversion of MoS2 to a Ternary MoS2−xSex Alloy for HighPerformance Sodium-Ion Batteries | Metal Sulfide | hexagonal | hydrothermal | water | single step | 180 | 0 |  |  | composite | not mention | 0 | acetylene black | PVDF | 10 | 10 | 1.5 | metalic sodium | cubic |  |  | 0 | bare | 0 | 0 | [5 empty] | NaPF6 | 1 | 25 | EC-DMC | 1 |  | 0 | polymer | 256.7 | 240 +
Xuelin Yang et al., 2019, ACS APPLIED MATERIALS & INTERFACES | Conversion of MoS2 to a Ternary MoS2−xSex Alloy for HighPerformance Sodium-Ion Batteries | Metal Sulfide | hexagonal | hydrothermal | N2 | two step | 700 | 0 |  |  | composite | 22 | 0 | acetylene black | PVDF | 10 | 10 | 1.5 | metalic sodium | cubic |  |  | 0 | bare | 0 | 0 | [5 empty] | NaPF6 | 1 | 25 | EC-DMC | 1 |  | 0 | polymer | 282.7 | 240 +
Xuelin Yang et al., 2019, ACS APPLIED MATERIALS & INTERFACES | Conversion of MoS2 to a Ternary MoS2−xSex Alloy for HighPerformance Sodium-Ion Batteries | Metal Selenide | hexagonal | HT-SSR | N2 | single step | 700 | 0 |  |  | composite | 13 | 0 | acetylene black | PVDF | 10 | 10 | 1.5 | metalic sodium | cubic |  |  | 0 | bare | 0 | 0 | [5 empty] | NaPF6 | 1 | 25 | EC-DMC | 1 |  | 0 | polymer | 432.6 | 240 +
Xuelin Yang et al., 2019, ACS APPLIED MATERIALS & INTERFACES | Conversion of MoS2 to a Ternary MoS2−xSex Alloy for HighPerformance Sodium-Ion Batteries | Metal Selenide | hexagonal | HT-SSR | N2 | single step | 700 | 0 |  |  | composite | 13 | 0 | acetylene black | PVDF | 10 | 10 | 1.5 | metalic sodium | cubic |  |  | 0 | bare | 0 | 0 | [5 empty] | NaPF6 | 1 | 25 | EC-DMC | 1 |  | 0 | polymer | 301.4 | 162
Xuelin Yang et al., 2019, ACS APPLIED MATERIALS & INTERFACES | Conversion of MoS2 to a Ternary MoS2−xSex Alloy for HighPerformance Sodium-Ion Batteries | Metal Selenide | hexagonal | HT-SSR | N2 | single step | 700 | 0 |  |  | composite | 13 | 0 | acetylene black | PVDF | 10 | 10 | not mention | Polyanion | tetragonal | chemical reduction | 700 | 350 | coated | not mention | not mention | acetylene black | PVDF | 20 | 10 | not mention | NaPF6 | 1 | 25 | EC-DMC | 1 |  | 0 | polymer | 351.4 | 30 +
Xuelin Yang et al., 2019, ACS APPLIED MATERIALS & INTERFACES | Conversion of MoS2 to a Ternary MoS2−xSex Alloy for HighPerformance Sodium-Ion Batteries | Carbon | Amorphous phase | hummer | Air | two step | 700 | 0 |  |  | bare | 0 | 0 | acetylene black | PVDF | 10 | 10 | 1.5 | metalic sodium | cubic |  |  | 0 | bare | 0 | 0 | [5 empty] | NaPF6 | 1 | 25 | EC-DMC | 1 |  | 0 | polymer | 138.8 | 32
Xuelin Yang et al., 2019, ACS APPLIED MATERIALS & INTERFACES | Conversion of MoS2 to a Ternary MoS2−xSex Alloy for HighPerformance Sodium-Ion Batteries | metalic sodium | cubic |  |  |  |  | 0 |  |  | bare | 0 | 0 | acetylene black | PVDF | 10 | 10 |  | Polyanion | tetragonal | chemical reduction | 700 | 350 | coated | not mention | not mention | acetylene black | PVDF | 20 | 10 | not mention | NaPF6 | 1 | 25 | EC-DMC | 1 |  | 0 | polymer | 104.3 | 50 +
Stefano Passerini et al., 2018, ChemSusChem | Impact of the Acid Treatment on Lignocellulosic Biomass Hard Carbon for Sodium-Ion Battery Anodes | Carbon | Amorphous phase | carbonization | Ar | single step | 800 | 0 |  |  | bare | 0 | 0 | Super C65 | CMC | 20 | 10 | 1.5 | metalic sodium | cubic |  |  | 0 | bare | 0 | 0 | [5 empty] | NaCIO4 | 1 | 20 | EC-PC | 1 |  | 0 | glass | 306.9 | 100 +
Stefano Passerini et al., 2018, ChemSusChem | Impact of the Acid Treatment on Lignocellulosic Biomass Hard Carbon for Sodium-Ion Battery Anodes | Carbon | Amorphous phase | carbonization | Ar | single step | 1100 | 0 |  |  | bare | 0 | 0 | Super C65 | CMC | 10 | 10 | 1.5 | metalic sodium | cubic |  |  | 0 | bare | 0 | 0 | [5 empty] | NaCIO4 | 1 | 20 | EC-PC | 1 |  | 0 | glass | 109.8 | 100 +
Stefano Passerini et al., 2018, ChemSusChem | Impact of the Acid Treatment on Lignocellulosic Biomass Hard Carbon for Sodium-Ion Battery Anodes | Carbon | Amorphous phase | carbonization | Ar | single step | 1100 | 0 |  | phosphoric acid | bare | 0 | 0 | Super C65 | CMC | 10 | 10 | 1.5 | metalic sodium | cubic |  |  | 0 | bare | 0 | 0 | [5 empty] | NaCIO4 | 1 | 20 | EC-PC | 1 |  | 0 | glass | 194.6 | 100 +
Jianjun Liu et al., 2018, Angew. Chem. Int. Ed. | Non-Conjugated Dicarboxylate Anode Materials for Electrochemical Cells | Polymer | monoclinic |  |  |  |  | 0 |  |  | bare | 0 | 0 | Super P carbon | Na alginate | 40 | 10 | not mention | metalic sodium | cubic |  |  | 0 | bare | 0 | 0 | [5 empty] | NaCIO4 | 1 | 25 | EC-PC | 1 | FEC | 5 | glass | 376.2 | 20
Jianjun Liu et al., 2018, Angew. Chem. Int. Ed. | Non-Conjugated Dicarboxylate Anode Materials for Electrochemical Cells | Polymer | monoclinic | other | non-aqueous |  |  | 0 |  |  | bare | 0 | 0 | Super P carbon | Na alginate | 40 | 10 | not mention | metalic sodium | cubic |  |  | 0 | bare | 0 | 0 | [5 empty] | NaCIO4 | 1 | 25 | EC-PC | 1 | FEC | 5 | glass | 112.4 | 30 +
Jun Zhang et al., 2019, Inorganic Chemistry Frontiers | Yolk–shell structured SnSe as a high-performance anode for Na-ion batteries | Metal Selenide | orthorhombic | other | non-aqueous | three step | 120 | 0 |  |  | bare | 0 | 0 | Super P carbon | CMC | 20 | 20 | 0.6 | metalic sodium | cubic |  |  | 0 | bare | 0 | 0 | [5 empty] | NaPF6 | 1 | 25 | digylme |  |  | 0 | glass | 426 | 41
Jun Zhang et al., 2019, Inorganic Chemistry Frontiers | Yolk–shell structured SnSe as a high-performance anode for Na-ion batteries | Metal Selenide | orthorhombic | other | non-aqueous | three step | 120 | 0 |  |  | bare | 0 | 0 | Super P carbon | CMC | 20 | 20 | not mention | Polyanion | rhombohedral | not mention | not mention | not mention | bare | 0 | 0 | Super P carbon | CMC | 20 | 20 | not mention | NaPF6 | 1 | 25 | digylme |  |  | 0 | glass | 325 | 30 +
John B. Goodenough et al., 2013, ACS APPLIED MATERIALS & INTERFACES | Sn−Cu Nanocomposite Anodes for Rechargeable Sodium-Ion Batteries | Alloy | tetragonal |  |  |  |  | 0 |  |  | bare | 0 | 0 | Super P Li | CMC | 10 | 10 | 0.48 | metalic sodium | cubic |  |  | 0 | bare | 0 | 0 | [5 empty] | NaPF6 | 1 | 25 | DEC |  | FEC | 50 | polymer | 513.6 | 18
John B. Goodenough et al., 2013, ACS APPLIED MATERIALS & INTERFACES | Sn−Cu Nanocomposite Anodes for Rechargeable Sodium-Ion Batteries | Alloy | tetragonal |  |  |  |  | 0 |  |  | bare | 0 | 0 | Super P Li | CMC | 10 | 10 | 0.48 | metalic sodium | cubic |  |  | 0 | bare | 0 | 0 | [5 empty] | NaPF6 | 1 | 25 | DEC |  | FEC | 50 | polymer | 511.3 | 6
John B. Goodenough et al., 2013, ACS APPLIED MATERIALS & INTERFACES | Sn−Cu Nanocomposite Anodes for Rechargeable Sodium-Ion Batteries | Alloy | hexagonal / tetragonal | other | aqueous |  |  | 0 |  |  | bare | 0 | 0 | Super P Li | CMC | 10 | 10 | 0.48 | metalic sodium | cubic |  |  | 0 | bare | 0 | 0 | [5 empty] | NaPF6 | 1 | 25 | DEC |  | FEC | 50 | polymer | 436.6 | 100 +
Andreu Cabot et al., 2019, Electrochimica Acta | Compositionally tuned NixSn alloys as anode materials for lithium-ion and sodium-ion batteries with a high pseudocapacitive contribution | Alloy | orthorhombic | chemical reduction | non-aqueous | single step | 180 | 0 |  |  | bare | 0 | 0 | Super P carbon | PVDF | 10 | 10 | 0.7-1.2 | metalic sodium | cubic |  |  | 0 | bare | 0 | 0 | [5 empty] | NaCIO4 | 1 | 25 | EC-PC | 1 | FEC | 5 | polymer | 312.1 | 6
Andreu Cabot et al., 2019, Electrochimica Acta | Compositionally tuned NixSn alloys as anode materials for lithium-ion and sodium-ion batteries with a high pseudocapacitive contribution | Alloy | orthorhombic | chemical reduction | non-aqueous | single step | 180 | 0 |  |  | bare | 0 | 0 | Super P carbon | PVDF | 10 | 10 | 0.7-1.2 | metalic sodium | cubic |  |  | 0 | bare | 0 | 0 | [5 empty] | NaCIO4 | 1 | 25 | EC-PC | 1 | FEC | 5 | polymer | 338.9 | 3
Andreu Cabot et al., 2019, Electrochimica Acta | Compositionally tuned NixSn alloys as anode materials for lithium-ion and sodium-ion batteries with a high pseudocapacitive contribution | Alloy | orthorhombic | chemical reduction | non-aqueous | single step | 180 | 0 |  |  | bare | 0 | 0 | Super P carbon | PVDF | 10 | 10 | 0.7-1.2 | metalic sodium | cubic |  |  | 0 | bare | 0 | 0 | [5 empty] | NaCIO4 | 1 | 25 | EC-PC | 1 | FEC | 5 | polymer | 211.9 | 3
Andreu Cabot et al., 2019, Electrochimica Acta | Compositionally tuned NixSn alloys as anode materials for lithium-ion and sodium-ion batteries with a high pseudocapacitive contribution | Alloy | orthorhombic | chemical reduction | non-aqueous | single step | 180 | 0 |  |  | bare | 0 | 0 | Super P carbon | PVDF | 10 | 10 | 0.7-1.2 | metalic sodium | cubic |  |  | 0 | bare | 0 | 0 | [5 empty] | NaCIO4 | 1 | 25 | EC-PC | 1 | FEC | 5 | polymer | 341.8 | 3
Ze Xiang Shen et al., 2016, Nature communications | Array of nanosheets render ultrafast and high-capacity Na-ion storage by tunable pseudocapacitance | Metal Sulfide | orthorhombic | other | non-aqueous | single step | 60 | 0 |  |  | bare | 0 | 0 |  |  | 0 | 0 | 1 | metalic sodium | cubic |  |  | 0 | bare | 0 | 0 | [5 empty] | NaPF6 | 1 | 25 | EC-DEC | 1 | FEC | 3 | glass | 1109.1 | 200 +